## Overall
Batch | Sample | Styrene (mol %) | Myrcene (mol %) | DBI (mol %) | Temperature (deg C) | AIBN (mol %) | Time (min) | Tg (Deg C)
1,2,3 | TP1 | 42.73802 | 20.02767 | 37.23431 | 78.20207 | 1.747083 | 464.7929 | -6.73
| TP2 | 35.4103 | 63.61481 | 0.9748868 | 72.70835 | 4.089131 | 128.9934 | -43.13
| TP3 | 38.60701 | 31.17195 | 30.22105 | 66.87687 | 2.992601 | 91.99062 | -17.33
| TP4 | 70.54611 | 21.69996 | 7.753937 | 71.49471 | 0.6044808 | 147.9513 | 7.76
| TP5 | 32.48398 | 47.60626 | 19.90976 | 62.35326 | 4.337932 | 268.6935 | -32.22
| TP6 | 2.182698 | 47.8339 | 49.9834 | 60.88769 | 0.1928825 | 227.4049 | -42.53
| TP7 | 26.22741 | 3.214399 | 70.5582 | 73.61556 | 1.30843 | 298.86 | 12.76
| TP8 | 46.49327 | 8.374224 | 45.13251 | 65.42452 | 3.355736 | 41.45222 | 13.64
| TP9 | 27.8849 | 56.71202 | 15.40308 | 69.48534 | 0.9534658 | 351.2404 | -38.71
| TP10 | 27.25629 | 28.3351 | 44.40861 | 64.01913 | 2.527522 | 381.2358 | -24.74
| TP11 | 26.06064 | 39.62503 | 34.31434 | 78.69319 | 4.94434 | 438.3929 | -30.65
| TP12 | 7.098783 | 50.405 | 42.49621 | 75.71289 | 2.373225 | 198.2151 | -41.71
| TP13 | 10.60185 | 33.86874 | 55.52941 | 69.39126 | 0.05296608 | 82.47584 | -32.17
| TP15 | 35.8189 | 10.30607 | 53.87503 | 69.78815 | 4.931485 | 126.9982 | 5.64
| TP16 | 8.897587 | 79.6692 | 11.43321 | 62.63016 | 0.5542734 | 103.7672 | -48.03
| TP17 | 11.47786 | 34.96801 | 53.55413 | 69.19187 | 0.1837757 | 96.18152 | -35.89
| TP18 | 60.81574 | 29.07019 | 10.11407 | 62.44138 | 2.638215 | 93.77736 | -7.84
| TP19 | 46.29833 | 25.28283 | 28.41883 | 66.11488 | 1.397929 | 130.0149 | -15.4
| TP21 | 11.47674 | 34.96718 | 53.55607 | 69.19215 | 0.1836337 | 96.17399 | -35.01
| TP22 | 25.45469 | 38.28227 | 36.26304 | 65.94123 | 1.801659 | 168.9413 | -32.59
| TP23 | 8.982769 | 51.05871 | 39.95852 | 65.31244 | 1.895372 | 146.4088 | -44.99
| TP24 | 29.06881 | 53.62425 | 17.30695 | 73.41141 | 1.579159 | 459.0569 | -39.05
| TP8R | 46.49327 | 8.374224 | 45.13251 | 65.42452 | 3.355736 | 41.45222 | 5.61
| TP36 | 33.33333 | 33.33333 | 33.33333 | 80 | 0.01 | 480 | -24.21
| TP7R | 26.22741 | 3.214399 | 70.5582 | 73.61556 | 1.30843 | 298.86 | 9.14
| TP8R2 | 46.49327 | 8.374224 | 45.13251 | 65.42452 | 3.355736 | 41.45222 | 6.19
| TP19R | 46.29833 | 25.28283 | 28.41883 | 66.11488 | 1.397929 | 130.0149 | -19.35
4 | TP37 | 18.12317 | 19.26502 | 62.61181 | 67.44277 | 4.81596 | 235.3127 | -23.22
| TP38 | 25.14869 | 39.37081 | 35.4805 | 76.59507 | 2.810219 | 275.5267 | -38.83
| TP39 | 10.86318 | 17.70569 | 71.43113 | 79.85895 | 4.180993 | 61.41769 | -27.69
| TP40 | 39.45243 | 13.79182 | 46.75575 | 78.88989 | 3.259605 | 67.17073 | -2.68
| TP41 | 53.26989 | 37.9037 | 8.826407 | 63.3162 | 2.443876 | 468.9708 | -24.9
| TP42 | 21.18402 | 41.81147 | 37.00452 | 79.14345 | 4.480731 | 101.1795 | -31.85
| TP43 | 45.92124 | 15.96822 | 38.11054 | 64.99689 | 0.170739 | 420.9301 | -0.87
| TP44 | 43.57106 | 31.1981 | 25.23084 | 63.11795 | 3.676245 | 413.214 | -19.54
| TP45 | 16.44603 | 51.07172 | 32.48225 | 74.02085 | 1.338144 | 309.9427 | -43.1
| TP46 | 21.2781 | 56.85351 | 21.86839 | 61.23197 | 2.891953 | 427.6563 | -40.51
| TP47 | 24.10944 | 33.56737 | 42.32319 | 71.55372 | 4.368782 | 124.1343 | -29.2
| TP48 | 42.0983 | 34.19578 | 23.70592 | 79.78168 | 3.24688 | 253.7181 | -23.45
5 | TP49 | 48.13748 | 5.723736 | 46.13879 | 73.84445 | 3.32249 | 320.7434 | 22.03
| TP50 | 15.13947 | 67.42498 | 17.43555 | 68.20734 | 4.721279 | 284.7395 | -46.52
| TP51 | 29.13834 | 36.94205 | 33.91961 | 72.63426 | 1.062952 | 101.033 | -28.06
| TP52 | 10.85131 | 82.24717 | 6.901526 | 74.66291 | 1.177787 | 381.3599 | -56.36
| TP53 | 38.49998 | 22.23281 | 39.26721 | 71.37889 | 4.896687 | 254.9075 | -14.22
| TP54 | 76.77142 | 6.938258 | 16.29033 | 78.63733 | 4.924731 | 476.7143 | 45.94
| TP55 | 41.613 | 35.473 | 22.914 | 65.60943 | 3.328266 | 437.4132 | -24.34
| TP56 | 66.29151 | 29.48352 | 4.224966 | 63.29045 | 0.5684587 | 306.5136 | -5.06
| TP57 | 11.38442 | 34.66859 | 53.94699 | 74.38026 | 2.941242 | 236.8223 | -31.78
| TP58 | 45.5671 | 15.19988 | 39.23302 | 74.88685 | 4.28084 | 278.2288 | 3.82
| TP59 | 9.327477 | 42.1304 | 48.54212 | 62.41299 | 1.986793 | 64.08791 | -37.23
| TP60 | 12.86149 | 16.52166 | 70.61685 | 67.34149 | 0.9169995 | 239.219 | -23.98
| TP61 | 5 | 5 | 90 | 75 | 0.1 | 240 | -4.89
| TP62 | 25 | 5 | 70 | 75 | 0.1 | 240 | 5.99
| TP15R | 39.45243 | 13.79182 | 46.75575 | 78.88989 | 3.259605 | 67.17073 | 4.77
| TP40R | 35.8188977 | 10.30606915 | 53.87503315 | 69.78814675 | 4.931485061 | 126.9982419 | -2.37
6 | TP63 | 35 | 5 | 60 | 65 | 0.5 | 120 | 20.84
| TP64 | 15 | 5 | 80 | 70 | 1 | 150 | 3.79
| TP65 | 45 | 10 | 45 | 75 | 1.5 | 180 | 12.97
| TP66 | 55 | 10 | 35 | 80 | 2 | 210 | 22.62
| TP67 | 65 | 15 | 20 | 80 | 0.5 | 210 | 13.73
| TP68 | 75 | 15 | 10 | 75 | 1 | 180 | 18.9
| TP69 | 85 | 10 | 5 | 70 | 1.5 | 150 | 34.91
| TP70 | 75 | 10 | 15 | 65 | 2 | 120 | 31.43
| TP71 | 5.817141 | 23.13629 | 76.04657 | 73.90268 | 0.1971242 | 126.706 | -31.32
| TP72 | 12.8384 | 12.39139 | 79.77021 | 61.93194 | 1.326026 | 451.4848 | -16.07
| TP73 | 10.65427 | 46.19647 | 48.14926 | 61.16269 | 4.990838 | 471.6 | -42.72
| TP74 | 9.300917 | 24.52262 | 71.17646 | 62.44249 | 3.421079 | 393.9568 | -36.25
| TP75 | 5.62468 | 15.43254 | 83.94278 | 78.5538 | 2.30368 | 154.2801 | -27.71
| TP76 | 6.349995 | 35.91835 | 62.73165 | 66.29308 | 3.835561 | 321.8441 | -39.84
| TP77 | 5.94415 | 37.10533 | 61.95052 | 62.771 | 4.04635 | 255.2978 | -40.76
| TP78 | 5.230837 | 36.26026 | 63.5089 | 62.3996 | 4.530969 | 226.0672 | -39.65
| TP79 | 5.003777 | 43.98956 | 56.00667 | 70.45412 | 2.549919 | 477.0084 | -38.26
| TP80 | 6.487648 | 34.53167 | 63.98069 | 67.73694 | 4.423989 | 433.3962 | -38.93
| TP81 | 5.831153 | 17.86472 | 81.30413 | 75.39229 | 1.155123 | 436.9574 | -25.71
| TP82 | 13.44786 | 5.446358 | 86.10578 | 74.74093 | 0.1990346 | 316.8226 | -1.94
7 | TP83 | 56.4284 | 6.949995 | 41.6216 | 78.79617 | 1.589405 | 72.88349 | 15.65
| TP84 | 71.54026 | 5.152876 | 28.30686 | 76.74227 | 3.284805 | 118.9623 | 25.91
| TP85 | 75.42799 | 5.413338 | 24.15867 | 66.48888 | 2.242042 | 128.3133 | 11.34
| TP86 | 57.90888 | 6.361678 | 40.72945 | 76.66119 | 3.627538 | 148.7357 | 24.82
| TP87 | 78.47067 | 5.778521 | 20.75081 | 64.46776 | 1.028714 | 161.5509 | 33.48
| TP88 | 66.35837 | 8.368602 | 30.27303 | 64.0257 | 0.8397209 | 221.0161 | 24.58
| TP89 | 26.24843 | 7.377925 | 71.37365 | 79.93979 | 4.394749 | 313.2888 | -0.78
| TP90 | 42.27469 | 9.140925 | 53.58438 | 60.37135 | 1.180098 | 458.1411 | 11.34
| TP91 | 8.158884 | 48.64524 | 48.19588 | 79.7557 | 0.7277896 | 73.30422 | -42.98
| TP92 | 10.85451 | 14.82697 | 79.31852 | 78.09524 | 2.343185 | 461.6323 | -16.86
| TP93 | 33.14663 | 5.111835 | 66.74153 | 70.62249 | 0.09064168 | 190.4097 | -19.71
| TP94 | 30.23066 | 6.350083 | 68.41926 | 61.59788 | 0.698513 | 406.7679 | 6.22
| TP49R | 48.13748 | 5.723736 | 46.13879 | 73.84445 | 3.32249 | 320.7434 | 21.57
| TP58R | 45.5671 | 15.19988 | 39.23302 | 74.88685 | 4.28084 | 278.2288 | 2.85

## Conversion Analysis
Batch | Sample | 0 min Myrcene Integration | 0 min DBI Integration | 0 min Styrene Integration | 0 min Overall Integration | Pre-Precipitation Myrcene Integration | Pre-Precipitation DBI Integration | Pre-Precipitation Styrene Integration | Pre-Precipitation Overall Integration | Myrcene Conversion (%) | DBI Conversion (%) | Styrene Conversion (%) | Overall Conversion (%)
1,2,3 | TP1 | 0.557 | 1.133 | 1.17 | 2.86 | 0.005 | 0.231 | 0.32 | 0.556 | 99.10233 | 79.61165 | 72.64957 | 80.55944
| TP2 | 1.687 | 0.027 | 1.033 | 2.747 | 1.304 | 0.013 | 0.898 | 2.215 | 22.70302 | 51.85185 | 13.06873 | 19.36658
| TP3 | 0.833 | 0.936 | 1.173 | 2.942 | 0.673 | 0.817 | 1.04 | 2.53 | 19.20768 | 12.71368 | 11.33845 | 14.00408
| TP4 | 0.606 | 0.271 | 2.109 | 2.986 | 0.5 | 0.222 | 1.905 | 2.627 | 17.49175 | 18.08118 | 9.672831 | 12.02277
| TP5 | 1.342 | 0.719 | 0.977 | 3.038 | 0.932 | 0.539 | 0.855 | 2.326 | 30.55142 | 25.03477 | 12.48721 | 23.43647
| TP6 | 1.404 | 1.643 | 0.065 | 3.112 | 1.297 | 1.576 | 0.038 | 2.911 | 7.621083 | 4.077906 | 41.53846 | 6.458869
| TP7 | 0.12 | 2.212 | 0.772 | 3.104 | 0 | 1.046 | 0.079 | 1.125 | 100 | 52.71248 | 89.76684 | 63.75644
| TP8 | 0.225 | 1.388 | 1.356 | 2.969 | 0.176 | 1.299 | 1.23 | 2.705 | 21.77778 | 6.412104 | 9.292035 | 8.891883
| TP9 | 1.59 | 0.539 | 0.826 | 2.955 | 1.134 | 0.334 | 0.686 | 2.154 | 28.67925 | 38.0334 | 16.94915 | 27.1066
| TP10 | 0.815 | 1.47 | 0.647 | 2.932 | 0.346 | 0.896 | 0.423 | 1.665 | 57.54601 | 39.04762 | 34.62133 | 43.21282
| TP11 | 1.066 | 1.083 | 0.554 | 2.703 | 0.051 | 0.125 | 0.155 | 0.331 | 95.21576 | 88.45799 | 72.02166 | 87.75435
| TP12 | 1.401 | 1.396 | 0.224 | 3.021 | 0.727 | 0.812 | 0.164 | 1.703 | 48.10849 | 41.83381 | 26.78571 | 43.62794
| TP13 | 0.896 | 1.631 | 0.319 | 2.846 | 0.799 | 1.504 | 0.29 | 2.593 | 10.82589 | 7.786634 | 9.090909 | 8.88967
| TP15 | 0.314 | 1.668 | 1.061 | 3.043 | 0.078 | 0.928 | 0.485 | 1.491 | 75.15924 | 44.36451 | 54.28841 | 51.0023
| TP16 | 2.174 | 0.435 | 0.314 | 2.923 | 2.126 | 0.424 | 0.302 | 2.852 | 2.207912 | 2.528736 | 3.821656 | 2.429011
| TP17 | 0.974 | 1.712 | 0.402 | 3.088 | 0.866 | 1.646 | 0.366 | 2.878 | 11.0883 | 3.85514 | 8.955224 | 6.800518
| TP18 | 0.79 | 0.323 | 1.84 | 2.953 | 0.697 | 0.281 | 1.73 | 2.708 | 11.77215 | 13.0031 | 5.978261 | 8.296647
| TP19 | 0.727 | 0.977 | 1.497 | 3.201 | 0.556 | 0.787 | 1.309 | 2.652 | 23.52132 | 19.44729 | 12.55845 | 17.15089
| TP21 | 1.018 | 1.748 | 0.38 | 3.146 | 0.928 | 1.682 | 0.36 | 2.97 | 8.840864 | 3.775744 | 5.263158 | 5.594406
| TP22 | 1.14 | 1.239 | 0.774 | 3.153 | 0.873 | 1.019 | 0.667 | 2.559 | 23.42105 | 17.75626 | 13.82429 | 18.8392
| TP23 | 1.406 | 1.28 | 0.274 | 2.96 | 1.124 | 1.048 | 0.229 | 2.401 | 20.0569 | 18.125 | 16.42336 | 18.88514
| TP24 | 1.459 | 0.552 | 0.841 | 2.852 | 0.647 | 0.172 | 0.558 | 1.377 | 55.65456 | 68.84058 | 33.65042 | 51.71809
| TP8R | 0.218 | 1.303 | 1.31 | 2.831 | 0.169 | 1.196 | 1.167 | 2.532 | 22.47706 | 8.211819 | 10.91603 | 10.56164
| TP36 | 0.94 | 1.064 | 0.996 | 3 | 0.778 | 0.939 | 0.937 | 2.654 | 17.23404 | 11.74812 | 5.923695 | 11.53333
| TP7R | 0.109 | 2.255 | 0.793 | 3.157 | 0 | 1.078 | 0.143 | 1.221 | 100 | 52.19512 | 81.96721 | 61.32404
| TP8R2 | 0.231 | 1.402 | 1.37 | 3.003 | 0.176 | 1.31 | 1.237 | 2.723 | 23.80952 | 6.562054 | 9.708029 | 9.324009
| TP19R | 0.704 | 0.942 | 1.459 | 3.105 | 0.549 | 0.807 | 1.289 | 2.645 | 22.01705 | 14.33121 | 11.65182 | 14.81481
4 | TP37 | 0.605 | 2.011 | 0.516 | 3.132 | 0.151 | 1.199 | 0.253 | 1.603 | 75.04132 | 40.37792 | 50.96899 | 48.81865
| TP38 | 1.15 | 1.157 | 0.742 | 3.049 | 0.252 | 0.352 | 0.364 | 0.968 | 78.08696 | 69.57649 | 50.9434 | 68.25189
| TP39 | 0.505 | 2.32 | 0.338 | 3.163 | 0.144 | 1.582 | 0.177 | 1.903 | 71.48515 | 31.81034 | 47.63314 | 39.8356
| TP40 | 0.384 | 1.495 | 1.201 | 3.08 | 0.134 | 0.848 | 0.693 | 1.675 | 65.10417 | 43.27759 | 42.29808 | 45.61688
| TP41 | 1.105 | 0.312 | 1.757 | 3.174 | 0.638 | 0.137 | 1.327 | 2.102 | 42.26244 | 56.08974 | 24.47353 | 33.77442
| TP42 | 1.187 | 1.26 | 0.711 | 3.158 | 0.379 | 0.556 | 0.402 | 1.337 | 68.07077 | 55.87302 | 43.45992 | 57.66308
| TP43 | 0.487 | 1.269 | 1.478 | 3.234 | 0.339 | 1.051 | 1.234 | 2.624 | 30.39014 | 17.17888 | 16.5088 | 18.86209
| TP44 | 0.925 | 0.863 | 1.449 | 3.237 | 0.407 | 0.411 | 0.97 | 1.788 | 56 | 52.37543 | 33.05728 | 44.76367
| TP45 | 1.551 | 1.112 | 0.502 | 3.165 | 0.774 | 0.571 | 0.348 | 1.693 | 50.09671 | 48.65108 | 30.67729 | 46.50869
| TP46 | 1.409 | 0.614 | 0.603 | 2.626 | 1.031 | 0.418 | 0.506 | 1.955 | 26.82754 | 31.92182 | 16.08624 | 25.55217
| TP47 | 0.876 | 1.29 | 0.722 | 2.888 | 0.417 | 0.826 | 0.49 | 1.733 | 52.39726 | 35.96899 | 32.13296 | 39.99307
| TP48 | 0.902 | 0.699 | 1.146 | 2.747 | 0.126 | 0.106 | 0.461 | 0.693 | 86.03104 | 84.83548 | 59.77312 | 74.77248
5 | TP49 | 0.149 | 1.421 | 1.424 | 2.994 | 0 | 0.217 | 0.132 | 0.349 | 100 | 84.72906 | 90.73034 | 88.34335
| TP50 | 1.907 | 0.615 | 0.463 | 2.985 | 1.147 | 0.304 | 0.341 | 1.792 | 39.85317 | 50.56911 | 26.34989 | 39.9665
| TP51 | 1.012 | 1.066 | 0.871 | 2.949 | 0.734 | 0.822 | 0.717 | 2.273 | 27.47036 | 22.88931 | 17.68083 | 22.92302
| TP52 | 2.355 | 0.284 | 0.332 | 2.971 | 1.664 | 0.141 | 0.276 | 2.081 | 29.34183 | 50.35211 | 16.86747 | 29.95624
| TP53 | 0.659 | 1.235 | 1.115 | 3.009 | 0.104 | 0.436 | 0.493 | 1.033 | 84.21851 | 64.69636 | 55.78475 | 65.66966
| TP54 | 0.165 | 0.506 | 2.275 | 2.946 | 0 | 0 | 0.056 | 0.056 | 100 | 100 | 97.53846 | 98.09912
| TP55 | 0.889 | 0.683 | 1.131 | 2.703 | 0.336 | 0.26 | 0.709 | 1.305 | 62.20472 | 61.93265 | 37.31211 | 51.72031
| TP56 | 0.838 | 0.146 | 2.042 | 3.026 | 0.669 | 0.101 | 1.784 | 2.554 | 20.16706 | 30.82192 | 12.63467 | 15.59815
| TP57 | 0.999 | 1.83 | 0.408 | 3.237 | 0.232 | 0.894 | 0.176 | 1.302 | 76.77678 | 51.14754 | 56.86275 | 59.77757
| TP58 | 0.484 | 1.301 | 1.397 | 3.182 | 0.003 | 0.211 | 0.225 | 0.439 | 99.38017 | 83.78171 | 83.89406 | 86.20365
| TP59 | 1.154 | 1.519 | 0.276 | 2.949 | 1.044 | 1.397 | 0.251 | 2.692 | 9.532062 | 8.0316 | 9.057971 | 8.714819
| TP60 | 0.476 | 2.081 | 0.379 | 2.936 | 0.268 | 1.732 | 0.268 | 2.268 | 43.69748 | 16.77078 | 29.2876 | 22.75204
| TP61 | 0.142 | 2.722 | 0.156 | 3.02 | 0.023 | 2.414 | 0.07 | 2.507 | 83.80282 | 11.31521 | 55.12821 | 16.98675
| TP62 | 0.138 | 2.054 | 0.707 | 2.899 | 0.058 | 1.864 | 0.528 | 2.45 | 57.97101 | 9.250243 | 25.31825 | 15.4881
| TP15R | 0.281 | 1.659 | 1.039 | 2.979 | 0.141 | 0.925 | 0.592 | 1.658 | 49.82206 | 44.24352 | 43.02214 | 44.34374
| TP40R | 0.369 | 1.483 | 1.17 | 3.022 | 0.119 | 0.764 | 0.616 | 1.499 | 67.75068 | 48.48281 | 47.35043 | 50.39709
6 | TP63 | 0.142 | 1.941 | 1.074 | 3.157 | 0.079 | 1.855 | 0.925 | 2.859 | 44.3662 | 4.430706 | 13.87337 | 9.439341
| TP64 | 0.159 | 2.654 | 0.481 | 3.294 | 0.055 | 2.078 | 0.229 | 2.362 | 65.40881 | 21.70309 | 52.39085 | 28.29387
| TP65 | 0.255 | 1.45 | 1.353 | 3.058 | 0.033 | 0.731 | 0.597 | 1.361 | 87.05882 | 49.58621 | 55.87583 | 55.49379
| TP66 | 0.245 | 1.087 | 1.618 | 2.95 | 0.012 | 0.238 | 0.438 | 0.688 | 95.10204 | 78.10488 | 72.92954 | 76.67797
| TP67 | 0.414 | 0.628 | 2.03 | 3.072 | 0.161 | 0.295 | 1.259 | 1.715 | 61.11111 | 53.02548 | 37.9803 | 44.17318
| TP68 | 0.401 | 0.306 | 2.291 | 2.998 | 0.219 | 0.143 | 1.57 | 1.932 | 45.38653 | 53.26797 | 31.47097 | 35.55704
| TP69 | 0.277 | 0.157 | 2.759 | 3.193 | 0.205 | 0.083 | 1.961 | 2.249 | 25.99278 | 47.13376 | 28.92352 | 29.56467
| TP70 | 0.351 | 0.604 | 3.098 | 4.053 | 0.26 | 0.455 | 2.537 | 3.252 | 25.92593 | 24.66887 | 18.10846 | 19.76314
| TP71 | 0.696 | 2.449 | 0.186 | 3.331 | 0.475 | 2.28 | 0.154 | 2.909 | 31.75287 | 6.900776 | 17.2043 | 12.66887
| TP72 | 0.349 | 2.487 | 0.385 | 3.221 | 0.149 | 1.891 | 0.191 | 2.231 | 57.30659 | 23.96462 | 50.38961 | 30.7358
| TP73 | 1.238 | 1.537 | 0.297 | 3.072 | 0.532 | 0.897 | 0.174 | 1.603 | 57.02746 | 41.63956 | 41.41414 | 47.81901
| TP74 | 0.711 | 2.154 | 0.27 | 3.135 | 0.182 | 1.419 | 0.115 | 1.716 | 74.40225 | 34.12256 | 57.40741 | 45.26316
| TP75 | 0.467 | 2.681 | 0.172 | 3.32 | 0.079 | 1.709 | 0.069 | 1.857 | 83.08351 | 36.25513 | 59.88372 | 44.06627
| TP76 | 1.014 | 2.08 | 0.174 | 3.268 | 0.365 | 1.214 | 0.095 | 1.674 | 64.00394 | 41.63462 | 45.4023 | 48.77601
| TP77 | 1.012 | 2.068 | 0.167 | 3.247 | 0.534 | 1.443 | 0.113 | 2.09 | 47.2332 | 30.22244 | 32.33533 | 35.63289
| TP78 | 1.064 | 1.99 | 0.168 | 3.222 | 0.594 | 1.582 | 0.115 | 2.291 | 44.17293 | 20.50251 | 31.54762 | 28.8951
| TP79 | 1.231 | 1.827 | 0.122 | 3.18 | 0.242 | 0.787 | 0.027 | 1.056 | 80.34119 | 56.92392 | 77.86885 | 66.79245
| TP80 | 0.905 | 1.983 | 0.168 | 3.056 | 0.105 | 0.963 | 0.043 | 1.111 | 88.39779 | 51.43722 | 74.40476 | 63.64529
| TP81 | 0.473 | 2.545 | 0.165 | 3.183 | 0.031 | 1.417 | 0.03 | 1.478 | 93.44609 | 44.3222 | 81.81818 | 53.56582
| TP82 | 0.167 | 2.728 | 0.386 | 3.281 | 0 | 2.302 | 0.202 | 2.504 | 100 | 15.61584 | 47.66839 | 23.6818
7 | TP83 | 0.158 | 1.288 | 1.635 | 3.081 | 0 | 0.856 | 1.02 | 1.876 | 100 | 33.54037 | 37.61468 | 39.11068
| TP84 | 0.107 | 0.897 | 2.133 | 3.137 | 0 | 0.217 | 0.648 | 0.865 | 100 | 75.80825 | 69.62025 | 72.42588
| TP85 | 0.136 | 0.735 | 2.29 | 3.161 | 0 | 0.492 | 1.588 | 2.08 | 100 | 33.06122 | 30.65502 | 34.19804
| TP86 | 0.161 | 1.23 | 1.734 | 3.125 | 0 | 0.357 | 0.446 | 0.803 | 100 | 70.97561 | 74.27912 | 74.304
| TP87 | 0.135 | 0.612 | 2.281 | 3.028 | 0 | 0.343 | 1.538 | 1.881 | 100 | 43.95425 | 32.57343 | 37.87979
| TP88 | 0.214 | 0.953 | 1.924 | 3.091 | 0.125 | 0.732 | 1.535 | 2.392 | 41.58879 | 23.18993 | 20.2183 | 22.61404
| TP89 | 0.279 | 3.422 | 1.143 | 4.844 | 0 | 0.811 | 0 | 0.811 | 100 | 76.30041 | 100 | 83.25764
| TP90 | 0.223 | 1.674 | 1.225 | 3.122 | 0.057 | 1.132 | 0.728 | 1.917 | 74.43946 | 32.37754 | 40.57143 | 38.59705
| TP91 | 1.274 | 1.498 | 0.272 | 3.044 | 0.943 | 1.293 | 0.229 | 2.465 | 25.98116 | 13.68491 | 15.80882 | 19.02102
| TP92 | 0.427 | 2.429 | 0.309 | 3.165 | 0 | 0.871 | 0 | 0.871 | 100 | 64.14162 | 100 | 72.48025
| TP93 | 0.176 | 3.058 | 1.433 | 4.667 | 0.154 | 2.657 | 1.083 | 3.894 | 12.5 | 13.11315 | 24.42428 | 16.5631
| TP94 | 0.175 | 2.214 | 0.88 | 3.269 | 0 | 1.391 | 0.33 | 1.721 | 100 | 37.17254 | 62.5 | 47.35393
| TP49R | 0.139 | 1.451 | 1.414 | 3.004 | 0 | 0.317 | 0.173 | 0.49 | 100 | 78.153 | 87.76521 | 83.68842
| TP58R | 0.404 | 1.207 | 1.334 | 2.945 | 0 | 0.162 | 0.242 | 0.404 | 100 | 86.57829 | 81.85907 | 86.28183

## Compositional Analysis
Batch | Sample | Sty Integration | Myr Integration | DBI Integration | Sty Proton Per Integration | Myr Proton Per Integration | DBI Proton Per Integration | Sty Incorporation (mol%) | Myr Incorporation (mol%) | DBI Incorporation (mol%) | Sty Phenyl Proton | Myrcene C=C Proton | DBI Ester Proton
1,2,3 | TP1 | 1 | 0.138 | 0.557 | 0.2 | 0.069 | 0.13925 | 48.98959 | 16.90141 | 34.109 | 5 | 2 | 4
| TP2 | 1 | 1.142 | 0.039 | 0.2 | 0.571 | 0.00975 | 25.61639 | 73.13481 | 1.248799
| TP3 | 1 | 0.501 | 0.869 | 0.2 | 0.2505 | 0.21725 | 29.95133 | 37.51404 | 32.53463
| TP4 | 1 | 0.167 | 0.116 | 0.2 | 0.0835 | 0.029 | 64 | 26.72 | 9.28
| TP5 | 1 | 0.889 | 0.895 | 0.2 | 0.4445 | 0.22375 | 23.03484 | 51.19493 | 25.77023
| TP6 | 1 | 22.855 | 40.372 | 0.2 | 11.4275 | 10.093 | 0.9207891 | 52.61159 | 46.46762
| TP7 | 1 | 0.014 | 1.065 | 0.2 | 0.007 | 0.26625 | 42.26096 | 1.479134 | 56.2599
| TP8 | 1 | 0.036 | 0.499 | 0.2 | 0.018 | 0.12475 | 58.35157 | 5.251641 | 36.39679
| TP9 | 1 | 1.325 | 1.09 | 0.2 | 0.6625 | 0.2725 | 17.62115 | 58.37004 | 24.00881
| TP10 | 1 | 0.755 | 1.813 | 0.2 | 0.3775 | 0.45325 | 19.40335 | 36.62382 | 43.97284
| TP11 | 1 | 0.885 | 1.562 | 0.2 | 0.4425 | 0.3905 | 19.36108 | 42.8364 | 37.80252
| TP12 | 1 | 4.377 | 7.056 | 0.2 | 2.1885 | 1.764 | 4.816376 | 52.70319 | 42.48043
| TP13 | 1 | 1.957 | 4.306 | 0.2 | 0.9785 | 1.0765 | 8.86918 | 43.39246 | 47.73836
| TP15 | 1 | 0.062 | 0.674 | 0.2 | 0.031 | 0.1685 | 50.06258 | 7.7597 | 42.17772
| TP16 | 1 | 4.872 | 2.891 | 0.2 | 2.436 | 0.72275 | 5.954596 | 72.52698 | 21.51842
| TP17 | 1 | 1.72 | 3.667 | 0.2 | 0.86 | 0.91675 | 10.11762 | 43.50575 | 46.37663
| TP18 | 1 | 0.269 | 0.221 | 0.2 | 0.1345 | 0.05525 | 51.31495 | 34.5093 | 14.17575
| TP19 | 1 | 0.274 | 0.626 | 0.2 | 0.137 | 0.1565 | 40.52685 | 27.76089 | 31.71226
| TP21 | 1 | 1.901 | 4.077 | 0.2 | 0.9505 | 1.01925 | 9.217652 | 43.80689 | 46.97546
| TP22 | 1 | 1.002 | 1.599 | 0.2 | 0.501 | 0.39975 | 18.16943 | 45.51442 | 36.31615
| TP23 | 1 | 3.583 | 5.406 | 0.2 | 1.7915 | 1.3515 | 5.98265 | 53.58959 | 40.42776
| TP24 | 1 | 1.054 | 0.863 | 0.2 | 0.527 | 0.21575 | 21.21453 | 55.90029 | 22.88518
| TP8R | 1 | 0.045 | 0.5 | 0.2 | 0.0225 | 0.125 | 57.55396 | 6.47482 | 35.97122
| TP36 | 1 | 0.633 | 1.133 | 0.2 | 0.3165 | 0.28325 | 25.00781 | 39.57487 | 35.41732
| TP7R | 1 | 0.019 | 1.02 | 0.2 | 0.0095 | 0.255 | 43.05705 | 2.04521 | 54.89774
| TP8R2 | 1 | 0.058 | 0.515 | 0.2 | 0.029 | 0.12875 | 55.90496 | 8.106219 | 35.98882
| TP19R | 1 | 0.299 | 0.616 | 0.2 | 0.1495 | 0.154 | 39.72195 | 29.69215 | 30.5859
4 | TP37 | 1 | 0.532 | 2.15 | 0.2 | 0.266 | 0.5375 | 19.93024 | 26.50722 | 53.56253
| TP38 | 1 | 0.873 | 1.474 | 0.2 | 0.4365 | 0.3685 | 19.9005 | 43.43284 | 36.66667
| TP39 | 1 | 0.789 | 3.369 | 0.2 | 0.3945 | 0.84225 | 13.92031 | 27.4578 | 58.62189
| TP40 | 1 | 0.177 | 0.784 | 0.2 | 0.0885 | 0.196 | 41.27967 | 18.26625 | 40.45408
| TP41 | 1 | 0.38 | 0.223 | 0.2 | 0.19 | 0.05575 | 44.8682 | 42.62479 | 12.50701
| TP42 | 1 | 0.953 | 1.663 | 0.2 | 0.4765 | 0.41575 | 18.31083 | 43.62554 | 38.06363
| TP43 | 1 | 0.216 | 0.678 | 0.2 | 0.108 | 0.1695 | 41.88482 | 22.6178 | 35.49738
| TP44 | 1 | 0.411 | 0.652 | 0.2 | 0.2055 | 0.163 | 35.1803 | 36.14776 | 28.67194
| TP45 | 1 | 2.035 | 2.783 | 0.2 | 1.0175 | 0.69575 | 10.45342 | 53.18176 | 36.36482
| TP46 | 1 | 1.632 | 1.602 | 0.2 | 0.816 | 0.4005 | 14.11931 | 57.60678 | 28.27391
| TP47 | 1 | 0.72 | 1.58 | 0.2 | 0.36 | 0.395 | 20.94241 | 37.69634 | 41.36126
| TP48 | 1 | 0.328 | 0.509 | 0.2 | 0.164 | 0.12725 | 40.71247 | 33.38422 | 25.90331
5 | TP49 | 1 | 0.043 | 0.533 | 0.2 | 0.0215 | 0.13325 | 56.37773 | 6.060606 | 37.56166
| TP50 | 1 | 2.609 | 2.033 | 0.2 | 1.3045 | 0.50825 | 9.936654 | 64.81182 | 25.25152
| TP51 | 1 | 0.734 | 1.264 | 0.2 | 0.367 | 0.316 | 22.65006 | 41.56285 | 35.78709
| TP52 | 1 | 4.853 | 1.635 | 0.2 | 2.4265 | 0.40875 | 6.589243 | 79.94399 | 13.46677
| TP53 | 1 | 0.313 | 0.851 | 0.2 | 0.1565 | 0.21275 | 35.13395 | 27.49231 | 37.37374
| TP54 | 1 | 0.01 | 0.124 | 0.2 | 0.005 | 0.031 | 84.74576 | 2.118644 | 13.13559
| TP55 | 1 | 0.493 | 0.681 | 0.2 | 0.2465 | 0.17025 | 32.42805 | 39.96757 | 27.60438
| TP56 | 1 | 0.275 | 0.095 | 0.2 | 0.1375 | 0.02375 | 55.36332 | 38.06228 | 6.574394
| TP57 | 1 | 1.449 | 3.401 | 0.2 | 0.7245 | 0.85025 | 11.26919 | 40.82265 | 47.90816
| TP58 | 1 | 0.152 | 0.611 | 0.2 | 0.076 | 0.15275 | 46.64723 | 17.72595 | 35.62682
| TP59 | 1 | 3.157 | 5.806 | 0.2 | 1.5785 | 1.4515 | 6.19195 | 48.86997 | 44.93808
| TP60 | 1 | 0.695 | 2.74 | 0.2 | 0.3475 | 0.685 | 16.22718 | 28.19473 | 55.57809
| TP61 | 1 | 0.306 | 4.135 | 0.2 | 0.153 | 1.03375 | 14.42221 | 11.03299 | 74.5448
| TP62 | 1 | 0.093 | 1.12 | 0.2 | 0.0465 | 0.28 | 37.9867 | 8.831909 | 53.18139
| TP15R | 1 | 0.053 | 0.668 | 0.2 | 0.0265 | 0.167 | 50.82592 | 6.734435 | 42.43964
| TP40R | 1 | 0.195 | 0.762 | 0.2 | 0.0975 | 0.1905 | 40.98361 | 19.97951 | 39.03689
6 | TP63 | 1 | 0.04 | 0.661 | 0.2 | 0.02 | 0.16525 | 51.91434 | 5.191434 | 42.89422
| TP64 | 1 | 0.059 | 1.52 | 0.2 | 0.0295 | 0.38 | 32.81378 | 4.840033 | 62.34619
| TP65 | 1 | 0.068 | 0.626 | 0.2 | 0.034 | 0.1565 | 51.21639 | 8.706786 | 40.07682
| TP66 | 1 | 0.068 | 0.506 | 0.2 | 0.034 | 0.1265 | 55.4785 | 9.431345 | 35.09015
| TP67 | 1 | 0.036 | 0.241 | 0.2 | 0.018 | 0.06025 | 71.87781 | 6.469003 | 21.65319
| TP68 | 1 | 0.062 | 0.122 | 0.2 | 0.031 | 0.0305 | 76.48184 | 11.85468 | 11.66348
| TP69 | 1 | 0.05 | 0.057 | 0.2 | 0.025 | 0.01425 | 83.59457 | 10.44932 | 5.956113
| TP70 | 1 | 0.034 | 0.175 | 0.2 | 0.017 | 0.04375 | 76.70182 | 6.519655 | 16.77852
| TP71 | 1 | 2.683 | 8.821 | 0.2 | 1.3415 | 2.20525 | 5.33796 | 35.80436 | 58.85768
| TP72 | 1 | 0.373 | 2.297 | 0.2 | 0.1865 | 0.57425 | 20.81707 | 19.41192 | 59.77101
| TP73 | 1 | 2.62 | 4.956 | 0.2 | 1.31 | 1.239 | 7.275373 | 47.65369 | 45.07093
| TP74 | 1 | 1.427 | 4.643 | 0.2 | 0.7135 | 1.16075 | 9.642039 | 34.39798 | 55.95999
| TP75 | 1 | 1.225 | 6.966 | 0.2 | 0.6125 | 1.7415 | 7.830854 | 23.98199 | 68.18716
| TP76 | 1 | 3.452 | 8.906 | 0.2 | 1.726 | 2.2265 | 4.816376 | 41.56532 | 53.6183
| TP77 | 1 | 4.205 | 9.987 | 0.2 | 2.1025 | 2.49675 | 4.167318 | 43.80893 | 52.02375
| TP78 | 1 | 4.083 | 9.64 | 0.2 | 2.0415 | 2.41 | 4.299688 | 43.88907 | 51.81124
| TP79 | 1 | 5.559 | 12.093 | 0.2 | 2.7795 | 3.02325 | 3.331806 | 46.30378 | 50.36442
| TP80 | 1 | 3.032 | 8.427 | 0.2 | 1.516 | 2.10675 | 5.231836 | 39.65731 | 55.11085
| TP81 | 1 | 1.138 | 6.527 | 0.2 | 0.569 | 1.63175 | 8.33073 | 23.70093 | 67.96834
| TP82 | 1 | 0.162 | 1.989 | 0.2 | 0.081 | 0.49725 | 25.69868 | 10.40797 | 63.89335
7 | TP83 | 1 | 0.035 | 0.423 | 0.2 | 0.0175 | 0.10575 | 61.87162 | 5.413766 | 32.71462
| TP84 | 1 | 0.183 | 0.346 | 0.2 | 0.0915 | 0.0865 | 52.91005 | 24.20635 | 22.8836
| TP85 | 1 | 0.091 | 0.271 | 0.2 | 0.0455 | 0.06775 | 63.84677 | 14.52514 | 21.62809
| TP86 | 1 | 0.131 | 0.498 | 0.2 | 0.0655 | 0.1245 | 51.28205 | 16.79487 | 31.92308
| TP87 | 1 | 0.086 | 0.235 | 0.2 | 0.043 | 0.05875 | 66.28003 | 14.25021 | 19.46976
| TP88 | 1 | 0.194 | 0.49 | 0.2 | 0.097 | 0.1225 | 47.6758 | 23.12277 | 29.20143
| TP89 | 1 | 0.271 | 1.1 | 0.2 | 0.1355 | 0.275 | 32.76003 | 22.19492 | 45.04505
| TP90 | 1 | 0.164 | 0.711 | 0.2 | 0.082 | 0.17775 | 43.5019 | 17.83578 | 38.66232
| TP91 | 1 | 2.228 | 3.065 | 0.2 | 1.114 | 0.76625 | 9.614229 | 53.55126 | 36.83452
| TP92 | 1 | 0.619 | 2.692 | 0.2 | 0.3095 | 0.673 | 16.91332 | 26.17336 | 56.91332
| TP93 | 1 | 0.184 | 0.745 | 0.2 | 0.092 | 0.18625 | 41.81913 | 19.2368 | 38.94407
| TP94 | 1 | 0.276 | 0.91 | 0.2 | 0.138 | 0.2275 | 35.36693 | 24.40318 | 40.22989
| TP49R | 1 | 0.021 | 0.496 | 0.2 | 0.0105 | 0.124 | 59.79073 | 3.139013 | 37.07025
| TP58R | 1 | 0.182 | 0.59 | 0.2 | 0.091 | 0.1475 | 45.61003 | 20.75257 | 33.6374

## MW Analysis
Batch | Sample | Mn | Mw | Mz | Mp | PDI | MW 10% Low | MW 10% High | Asymmetry Factor | Sample | Mn | Mw | Mz | Mp | PDI | MW 10% Low | MW 10% High | Asymmetry Factor
1,2,3 | TP1 | 13523 | 23270 | 35694 | 20559 | 1.720772 | 4924 | 61576 | 1.302837 | TP1 | 13523 | 23270 | 35694 | 20559 | 1.720772 | 4924 | 61576 | 1.302837
| TP2 | 4797 | 6534 | 8880 | 5329 | 1.362101 | 2202 | 15305 | 0.8377101 | TP2 | 4797 | 6534 | 8880 | 5329 | 1.362101 | 2202 | 15305 | 0.8377101
| TP3 | 17188 | 25585 | 36212 | 22248 | 1.488539 | 6980 | 62372 | 1.124496 | TP3 | 17188 | 25585 | 36212 | 22248 | 1.488539 | 6980 | 62372 | 1.124496
| TP4 | 19075 | 32779 | 49704 | 29968 | 1.718427 | 6685 | 85315 | 1.433985 | TP4 | 19075 | 32779 | 49704 | 29968 | 1.718427 | 6685 | 85315 | 1.433985
| TP5 | 10715 | 17308 | 25805 | 16280 | 1.615306 | 4061 | 44265 | 1.388151 | TP5 | 10715 | 17308 | 25805 | 16280 | 1.615306 | 4061 | 44265 | 1.388151
| TP6 | 64280 | 113998 | 175664 | 102814 | 1.77346 | 22201 | 301545 | 1.424524 | TP6 | 64280 | 113998 | 175664 | 102814 | 1.77346 | 22201 | 301545 | 1.424524
| TP7 | 13005 | 20490 | 30448 | 17271 | 1.575548 | 5025 | 52750 | 1.105745 | TP7 | 13005 | 20490 | 30448 | 17271 | 1.575548 | 5025 | 52750 | 1.105745
| TP8 | 25143 | 37117 | 52887 | 30717 | 1.476236 | 10530 | 91579 | 0.9800457 | TP8 | 25143 | 37117 | 52887 | 30717 | 1.476236 | 10530 | 91579 | 0.9800457
| TP9 | 12936 | 22012 | 34806 | 17860 | 1.701608 | 4753 | 60315 | 1.087731 | TP9 | 12936 | 22012 | 34806 | 17860 | 1.701608 | 4753 | 60315 | 1.087731
| TP10 | 20491 | 32635 | 48599 | 27724 | 1.59265 | 7846 | 84084 | 1.137697 | TP10 | 20491 | 32635 | 48599 | 27724 | 1.59265 | 7846 | 84084 | 1.137697
| TP11 | 7760 | 12031 | 17691 | 9821 | 1.550387 | 3062 | 30563 | 1.026591 | TP11 | 7760 | 12031 | 17691 | 9821 | 1.550387 | 3062 | 30563 | 1.026591
| TP12 | 12356 | 20523 | 31822 | 17743 | 1.660974 | 4606 | 54593 | 1.199941 | TP12 | 12356 | 20523 | 31822 | 17743 | 1.660974 | 4606 | 54593 | 1.199941
| TP13 | 47208 | 78583 | 114682 | 76836 | 1.664612 | 16572 | 195608 | 1.641582 | TP13 | 47208 | 78583 | 114682 | 76836 | 1.664612 | 16572 | 195608 | 1.641582
| TP15 | 11445 | 16882 | 23430 | 16077 | 1.475055 | 4563 | 39997 | 1.381818 | TP15 | 11445 | 16882 | 23430 | 16077 | 1.475055 | 4563 | 39997 | 1.381818
| TP16 | 20375 | 31731 | 45542 | 28597 | 1.55735 | 7692 | 78098 | 1.307027 | TP16 | 20375 | 31731 | 45542 | 28597 | 1.55735 | 7692 | 78098 | 1.307027
| TP17 | 37131 | 58983 | 84007 | 57937 | 1.588511 | 13749 | 142692 | 1.595849 | TP17 | 37131 | 58983 | 84007 | 57937 | 1.588511 | 13749 | 142692 | 1.595849
| TP18 | 12377 | 18265 | 25339 | 17877 | 1.475721 | 4918 | 43062 | 1.468064 | TP18 | 12377 | 18265 | 25339 | 17877 | 1.475721 | 4918 | 43062 | 1.468064
| TP19 | 19589 | 29834 | 42253 | 26922 | 1.522998 | 7578 | 72519 | 1.27933 | TP19 | 19589 | 29834 | 42253 | 26922 | 1.522998 | 7578 | 72519 | 1.27933
| TP21 | 44067 | 69716 | 98994 | 68249 | 1.582046 | 16312 | 168550 | 1.583132 | TP21 | 44067 | 69716 | 98994 | 68249 | 1.582046 | 16312 | 168550 | 1.583132
| TP22 | 17468 | 26321 | 37631 | 22783 | 1.506812 | 6927 | 64752 | 1.139809 | TP22 | 17468 | 26321 | 37631 | 22783 | 1.506812 | 6927 | 64752 | 1.139809
| TP23 | 16377 | 24354 | 34597 | 20723 | 1.487086 | 6612 | 59628 | 1.080877 | TP23 | 16377 | 24354 | 34597 | 20723 | 1.487086 | 6612 | 59628 | 1.080877
| TP24 | 10863 | 16511 | 23635 | 15753 | 1.51993 | 4244 | 40512 | 1.388492 | TP24 | 10863 | 16511 | 23635 | 15753 | 1.51993 | 4244 | 40512 | 1.388492
| TP8R | 16401 | 23735 | 32953 | 20856 | 1.447168 | 6836 | 56618 | 1.116907 | TP8R | 16401 | 23735 | 32953 | 20856 | 1.447168 | 6836 | 56618 | 1.116907
| TP36 | 56187 | 95959 | 145044 | 83174 | 1.707851 | 20005 | 249983 | 1.294872 | TP36 | 56187 | 95959 | 145044 | 83174 | 1.707851 | 20005 | 249983 | 1.294872
| TP7R | 12442 | 19285 | 27453 | 17159 | 1.549992 | 4827 | 47196 | 1.253523 | TP7R | 12442 | 19285 | 27453 | 17159 | 1.549992 | 4827 | 47196 | 1.253523
| TP8R2 | 18425 | 26756 | 37114 | 23894 | 1.452157 | 7589 | 63752 | 1.168697 | TP8R2 | 18425 | 26756 | 37114 | 23894 | 1.452157 | 7589 | 63752 | 1.168697
| TP19R | 17648 | 27034 | 38345 | 24176 | 1.531845 | 6871 | 65766 | 1.257117 | TP19R | 17648 | 27034 | 38345 | 24176 | 1.531845 | 6871 | 65766 | 1.257117
4 | TP37 | 12573 | 19741 | 28965 | 17209 | 1.570111 | 4844 | 49934 | 1.19002 | TP37 | 12573 | 19741 | 28965 | 17209 | 1.570111 | 4844 | 49934 | 1.19002
| TP38 | 8443 | 14507 | 22631 | 12630 | 1.718228 | 3101 | 39036 | 1.24454 | TP38 | 8443 | 14507 | 22631 | 12630 | 1.718228 | 3101 | 39036 | 1.24454
| TP39 | 9401 | 13609 | 19113 | 12078 | 1.447612 | 3931 | 32846 | 1.121993 | TP39 | 9401 | 13609 | 19113 | 12078 | 1.447612 | 3931 | 32846 | 1.121993
| TP40 | 9118 | 15157 | 22514 | 14160 | 1.662316 | 3366 | 38703 | 1.428843 | TP40 | 9118 | 15157 | 22514 | 14160 | 1.662316 | 3366 | 38703 | 1.428843
| TP41 | 9085 | 15285 | 23549 | 14154 | 1.682444 | 3301 | 40379 | 1.388681 | TP41 | 9085 | 15285 | 23549 | 14154 | 1.682444 | 3301 | 40379 | 1.388681
| TP42 | 6543 | 10328 | 15390 | 8360 | 1.578481 | 2556 | 26586 | 1.024279 | TP42 | 6543 | 10328 | 15390 | 8360 | 1.578481 | 2556 | 26586 | 1.024279
| TP43 | 31613 | 61729 | 111989 | 40567 | 1.952646 | 11169 | 191622 | 0.83076 | TP43 | 31613 | 61729 | 111989 | 40567 | 1.952646 | 11169 | 191622 | 0.83076
| TP44 | 10966 | 18801 | 28497 | 17436 | 1.714481 | 3861 | 49013 | 1.458674 | TP44 | 10966 | 18801 | 28497 | 17436 | 1.714481 | 3861 | 49013 | 1.458674
| TP45 | 13658 | 23263 | 35850 | 20184 | 1.703251 | 4888 | 61764 | 1.267944 | TP45 | 13658 | 23263 | 35850 | 20184 | 1.703251 | 4888 | 61764 | 1.267944
| TP46 | 12404 | 20532 | 31452 | 18493 | 1.655272 | 4503 | 53730 | 1.324466 | TP46 | 12404 | 20532 | 31452 | 18493 | 1.655272 | 4503 | 53730 | 1.324466
| TP47 | 10286 | 16478 | 24365 | 15450 | 1.601983 | 3891 | 41804 | 1.385339 | TP47 | 10286 | 16478 | 24365 | 15450 | 1.601983 | 3891 | 41804 | 1.385339
| TP48 | 6739 | 11128 | 16974 | 9182 | 1.651284 | 2524 | 29222 | 1.11551 | TP48 | 6739 | 11128 | 16974 | 9182 | 1.651284 | 2524 | 29222 | 1.11551
5 | TP49 | 12094 | 19530 | 28874 | 17537 | 1.61485 | 4481 | 49592 | 1.312597 | TP49 | 12094 | 19530 | 28874 | 17537 | 1.61485 | 4481 | 49592 | 1.312597
| TP50 | 6506 | 10170 | 15228 | 8244 | 1.563172 | 2560 | 26276 | 1.008893 | TP50 | 6506 | 10170 | 15228 | 8244 | 1.563172 | 2560 | 26276 | 1.008893
| TP51 | 17209 | 27387 | 40091 | 24153 | 1.591435 | 6438 | 68977 | 1.259992 | TP51 | 17209 | 27387 | 40091 | 24153 | 1.591435 | 6438 | 68977 | 1.259992
| TP52 | 7940 | 13039 | 20046 | 11037 | 1.642191 | 2964 | 34544 | 1.152266 | TP52 | 7940 | 13039 | 20046 | 11037 | 1.642191 | 2964 | 34544 | 1.152266
| TP53 | 8636 | 14181 | 21906 | 11516 | 1.64208 | 3237 | 37905 | 1.065258 | TP53 | 8636 | 14181 | 21906 | 11516 | 1.64208 | 3237 | 37905 | 1.065258
| TP54 | 7080 | 11862 | 18040 | 10274 | 1.675424 | 2584 | 30967 | 1.251038 | TP54 | 7080 | 11862 | 18040 | 10274 | 1.675424 | 2584 | 30967 | 1.251038
| TP55 | 10205 | 17194 | 25973 | 16363 | 1.68486 | 3632 | 44515 | 1.504031 | TP55 | 10205 | 17194 | 25973 | 16363 | 1.68486 | 3632 | 44515 | 1.504031
| TP56 | 19658 | 31011 | 44585 | 27757 | 1.577526 | 7395 | 76714 | 1.301091 | TP56 | 19658 | 31011 | 44585 | 27757 | 1.577526 | 7395 | 76714 | 1.301091
| TP57 | 12181 | 19232 | 28415 | 17117 | 1.578852 | 4648 | 48973 | 1.240143 | TP57 | 12181 | 19232 | 28415 | 17117 | 1.578852 | 4648 | 48973 | 1.240143
| TP58 | 8349 | 13740 | 20978 | 12254 | 1.645706 | 3100 | 36159 | 1.270201 | TP58 | 8349 | 13740 | 20978 | 12254 | 1.645706 | 3100 | 36159 | 1.270201
| TP59 | 22988 | 36332 | 54004 | 31583 | 1.580477 | 8803 | 92703 | 1.18643 | TP59 | 22988 | 36332 | 54004 | 31583 | 1.580477 | 8803 | 92703 | 1.18643
| TP60 | 27903 | 44869 | 66321 | 39054 | 1.608035 | 10434 | 113623 | 1.235907 | TP60 | 27903 | 44869 | 66321 | 39054 | 1.608035 | 10434 | 113623 | 1.235907
| TP61 | 24034 | 31506 | 40968 | 27466 | 1.310893 | 11133 | 69558 | 0.971829 | TP61 | 24034 | 31506 | 40968 | 27466 | 1.310893 | 11133 | 69558 | 0.971829
| TP62 | 28755 | 47543 | 72025 | 40131 | 1.653382 | 10607 | 123842 | 1.180837 | TP62 | 28755 | 47543 | 72025 | 40131 | 1.653382 | 10607 | 123842 | 1.180837
| TP15R | 11692 | 18534 | 27614 | 15750 | 1.585186 | 4486 | 47720 | 1.132943 | TP15R | 11692 | 18534 | 27614 | 15750 | 1.585186 | 4486 | 47720 | 1.132943
| TP40R | 9339 | 14995 | 22236 | 14146 | 1.605632 | 3447 | 38095 | 1.425252 | TP40R | 9339 | 14995 | 22236 | 14146 | 1.605632 | 3447 | 38095 | 1.425252
6 | TP63 | 34907 | 58040 | 89909 | 51405 | 1.662704 | 13037 | 153986 | 1.250489 | TP63 | 34907 | 58040 | 89909 | 51405 | 1.662704 | 13037 | 153986 | 1.250489
| TP64 | 19866 | 29029 | 40915 | 24356 | 1.46124 | 8222 | 70786 | 1.017885 | TP64 | 19866 | 29029 | 40915 | 24356 | 1.46124 | 8222 | 70786 | 1.017885
| TP65 | 14294 | 24758 | 38516 | 21095 | 1.732055 | 5123 | 66502 | 1.232626 | TP65 | 14294 | 24758 | 38516 | 21095 | 1.732055 | 5123 | 66502 | 1.232626
| TP66 | 11921 | 19993 | 30234 | 18179 | 1.677124 | 4238 | 52098 | 1.383067 | TP66 | 11921 | 19993 | 30234 | 18179 | 1.677124 | 4238 | 52098 | 1.383067
| TP67 | 17109 | 31459 | 49576 | 28157 | 1.83874 | 5689 | 85282 | 1.443159 | TP67 | 17109 | 31459 | 49576 | 28157 | 1.83874 | 5689 | 85282 | 1.443159
| TP68 | 12132 | 21626 | 33086 | 20078 | 1.782559 | 4084 | 56665 | 1.534938 | TP68 | 12132 | 21626 | 33086 | 20078 | 1.782559 | 4084 | 56665 | 1.534938
| TP69 | 11768 | 20740 | 31251 | 19633 | 1.762407 | 3988 | 53371 | 1.593833 | TP69 | 11768 | 20740 | 31251 | 19633 | 1.762407 | 3988 | 53371 | 1.593833
| TP70 | 16118 | 28127 | 42170 | 26190 | 1.745068 | 5542 | 72107 | 1.533435 | TP70 | 16118 | 28127 | 42170 | 26190 | 1.745068 | 5542 | 72107 | 1.533435
| TP71 | 36211 | 60224 | 90386 | 56831 | 1.663141 | 13190 | 154462 | 1.460819 | TP71 | 36211 | 60224 | 90386 | 56831 | 1.663141 | 13190 | 154462 | 1.460819
| TP72 | 22253 | 36518 | 54867 | 31033 | 1.641037 | 8360 | 94657 | 1.176096 | TP72 | 22253 | 36518 | 54867 | 31033 | 1.641037 | 8360 | 94657 | 1.176096
| TP73 | 14627 | 23966 | 35879 | 21274 | 1.638477 | 5340 | 61669 | 1.298756 | TP73 | 14627 | 23966 | 35879 | 21274 | 1.638477 | 5340 | 61669 | 1.298756
| TP74 | 17858 | 28882 | 42937 | 25425 | 1.617314 | 6663 | 74192 | 1.250475 | TP74 | 17858 | 28882 | 42937 | 25425 | 1.617314 | 6663 | 74192 | 1.250475
| TP75 | 11483 | 16873 | 23713 | 15118 | 1.46939 | 4628 | 40676 | 1.196018 | TP75 | 11483 | 16873 | 23713 | 15118 | 1.46939 | 4628 | 40676 | 1.196018
| TP76 | 14512 | 23473 | 35020 | 20350 | 1.617489 | 5406 | 60460 | 1.217348 | TP76 | 14512 | 23473 | 35020 | 20350 | 1.617489 | 5406 | 60460 | 1.217348
| TP77 | 15921 | 25753 | 38549 | 22510 | 1.617549 | 5929 | 66477 | 1.231978 | TP77 | 15921 | 25753 | 38549 | 22510 | 1.617549 | 5929 | 66477 | 1.231978
| TP78 | 17908 | 28718 | 42120 | 26057 | 1.603641 | 6632 | 72367 | 1.339626 | TP78 | 17908 | 28718 | 42120 | 26057 | 1.603641 | 6632 | 72367 | 1.339626
| TP79 | 15391 | 25286 | 38211 | 22111 | 1.642908 | 5630 | 65814 | 1.254143 | TP79 | 15391 | 25286 | 38211 | 22111 | 1.642908 | 5630 | 65814 | 1.254143
| TP80 | 13128 | 20461 | 30199 | 17631 | 1.558577 | 5065 | 52189 | 1.149364 | TP80 | 13128 | 20461 | 30199 | 17631 | 1.558577 | 5065 | 52189 | 1.149364
| TP81 | 15489 | 23861 | 35048 | 19499 | 1.540513 | 6096 | 60769 | 1.022885 | TP81 | 15489 | 23861 | 35048 | 19499 | 1.540513 | 6096 | 60769 | 1.022885
| TP82 | 19136 | 28686 | 42353 | 22116 | 1.499059 | 7966 | 73729 | 0.8480385 | TP82 | 19136 | 28686 | 42353 | 22116 | 1.499059 | 7966 | 73729 | 0.8480385
7 | TP83 | 15184 | 25974 | 39302 | 23089 | 1.710616 | 5440 | 67664 | 1.344475 | TP83 | 15184 | 25974 | 39302 | 23089 | 1.710616 | 5440 | 67664 | 1.344475
| TP84 | 9726 | 16895 | 25384 | 16463 | 1.737096 | 3349 | 43332 | 1.645478 | TP84 | 9726 | 16895 | 25384 | 16463 | 1.737096 | 3349 | 43332 | 1.645478
| TP85 | 17594 | 29812 | 44119 | 27921 | 1.694441 | 6151 | 75490 | 1.520945 | TP85 | 17594 | 29812 | 44119 | 27921 | 1.694441 | 6151 | 75490 | 1.520945
| TP86 | 10712 | 17690 | 26033 | 16597 | 1.651419 | 3884 | 44538 | 1.471306 | TP86 | 10712 | 17690 | 26033 | 16597 | 1.651419 | 3884 | 44538 | 1.471306
| TP87 | 17987 | 31303 | 47146 | 28784 | 1.740312 | 6230 | 80645 | 1.485525 | TP87 | 17987 | 31303 | 47146 | 28784 | 1.740312 | 6230 | 80645 | 1.485525
| TP88 | 29612 | 49638 | 73707 | 45159 | 1.67628 | 10569 | 126158 | 1.413609 | TP88 | 29612 | 49638 | 73707 | 45159 | 1.67628 | 10569 | 126158 | 1.413609
| TP89 | 10017 | 17007 | 24250 | 17263 | 1.697814 | 3340 | 40856 | 1.906694 | TP89 | 10017 | 17007 | 24250 | 17263 | 1.697814 | 3340 | 40856 | 1.906694
| TP90 | 29436 | 51572 | 79133 | 45775 | 1.752004 | 10508 | 135851 | 1.352798 | TP90 | 29436 | 51572 | 79133 | 45775 | 1.752004 | 10508 | 135851 | 1.352798
| TP91 | 20265 | 33305 | 48614 | 30784 | 1.643474 | 7316 | 83164 | 1.445868 | TP91 | 20265 | 33305 | 48614 | 30784 | 1.643474 | 7316 | 83164 | 1.445868
| TP92 | 12125 | 18436 | 25832 | 17205 | 1.520495 | 4600 | 43969 | 1.40591 | TP92 | 12125 | 18436 | 25832 | 17205 | 1.520495 | 4600 | 43969 | 1.40591
| TP93 | 26557 | 44472 | 66606 | 38292 | 1.674587 | 9677 | 114333 | 1.257447 | TP93 | 26557 | 44472 | 66606 | 38292 | 1.674587 | 9677 | 114333 | 1.257447
| TP94 | 23284 | 37205 | 54011 | 32185 | 1.597878 | 8860 | 92859 | 1.217418 | TP94 | 23284 | 37205 | 54011 | 32185 | 1.597878 | 8860 | 92859 | 1.217418
| TP49R | 13666 | 22683 | 33757 | 20301 | 1.659813 | 4972 | 58672 | 1.325599 | TP49R | 13666 | 22683 | 33757 | 20301 | 1.659813 | 4972 | 58672 | 1.325599
| TP58R | 9959 | 16107 | 23519 | 15305 | 1.617331 | 3613 | 40283 | 1.49175 | TP58R | 9959 | 16107 | 23519 | 15305 | 1.617331 | 3613 | 40283 | 1.49175

## Yield Analysis
Batch | Sample | Styrene Added (mL) | Myrcene Added (mL) | DBI Added (mL) | Theoretical Mass (g) | Measured Mass (g) | Yield (%) | Chemical | Molecular Weight (gmol-1) | Density (gmL-1)
1,2,3 | TP1 | 2.9 | 2.1 | 5.5 | 9.688 | 5.3392 | 55.11148 | Styrene | 104.15 | 0.91 | Assume that the final polymer will have the same density as the weighted average of the 3 monomers
| TP2 | 2.4 | 6.6 | 0.1 | 7.496 | 0.985 | 13.14034 | Myrcene | 136.24 | 0.79
| TP3 | 2.7 | 3.2 | 4.5 | 9.395 | 0.8719 | 9.280468 | DBI | 242.32 | 0.98
| TP4 | 4.8 | 2.2 | 1.2 | 7.282 | 0.6677 | 9.169184
| TP5 | 2.2 | 4.9 | 3 | 8.813 | 2.2066 | 25.03801
| TP6 | 0.1 | 4.9 | 7.4 | 11.214 | 0.4973 | 4.434635
| TP7 | 1.8 | 0.3 | 10.5 | 12.165 | 4.422 | 36.35018
| TP8 | 3.2 | 0.9 | 6.7 | 10.189 | 0.5674 | 5.568751
| TP9 | 1.9 | 5.9 | 2.3 | 8.644 | 2.0549 | 23.77256
| TP10 | 1.9 | 2.9 | 6.6 | 10.488 | 2.2301 | 21.26335
| TP11 | 1.8 | 4.1 | 5.1 | 9.875 | 5.4951 | 55.64658
| TP12 | 0.5 | 5.2 | 6.3 | 10.737 | 4.3389 | 40.41073
| TP13 | 0.7 | 3.5 | 8.2 | 11.438 | 0.2719 | 2.377164
| TP15 | 2.5 | 1.1 | 8 | 10.984 | 4.6647 | 42.46814
| TP16 | 0.6 | 8.2 | 1.7 | 8.69 | 0.1295 | 1.490219
| TP17 | 0.8 | 3.6 | 7.9 | 11.314 | 0.5754 | 5.085734
| TP18 | 4.2 | 3 | 1.5 | 7.662 | 0.6616 | 8.634821
| TP19 | 3.2 | 2.6 | 4.2 | 9.082 | 1.2771 | 14.06188
| TP21 | 0.8 | 3.6 | 7.9 | 11.314 | 0.4855 | 4.291144
| TP22 | 1.7 | 4 | 5.4 | 9.999 | 1.8553 | 18.55486
| TP23 | 0.6 | 5.3 | 5.9 | 10.515 | 1.7516 | 16.65811
| TP24 | 2 | 5.5 | 2.6 | 8.713 | 4.421 | 50.74027
| TP8R | 3.2 | 0.9 | 6.7 | 10.189 | 0.8328 | 8.17352
| TP36 | 2.3 | 3.4 | 4.9 | 9.581 | 0.9646 | 10.06784
| TP7R | 1.8 | 0.3 | 10.5 | 12.165 | 5.3925 | 44.32799
| TP8R2 | 3.2 | 0.9 | 6.7 | 10.189 | 0.8082 | 7.932084
| TP19R | 3.2 | 2.6 | 4.2 | 9.082 | 1.2518 | 13.78331
4 | TP37 | 1.2 | 2 | 9.3 | 11.786 | 4.8321 | 40.99864
| TP38 | 1.7 | 4.1 | 5.3 | 9.98 | 6.4498 | 64.62725
| TP39 | 0.7 | 1.8 | 10.6 | 12.447 | 2.7973 | 22.47369
| TP40 | 2.7 | 1.4 | 6.9 | 10.325 | 4.1723 | 40.40969
| TP41 | 3.7 | 3.9 | 1.3 | 7.722 | 2.6431 | 34.22818
| TP42 | 1.5 | 4.3 | 5.5 | 10.152 | 5.214 | 51.35934
| TP43 | 3.2 | 1.7 | 5.7 | 9.841 | 1.6453 | 16.71883
| TP44 | 3 | 3.2 | 3.7 | 8.884 | 3.9531 | 44.49685
| TP45 | 1.1 | 5.3 | 4.8 | 9.892 | 4.4622 | 45.10918
| TP46 | 1.5 | 5.9 | 3.2 | 9.162 | 2.3353 | 25.48898
| TP47 | 1.7 | 3.5 | 6.3 | 10.486 | 3.8321 | 36.54492
| TP48 | 2.9 | 3.5 | 3.5 | 8.834 | 5.9961 | 67.87525
5 | TP49 | 3.3 | 0.6 | 6.8 | 10.141 | 3.7361 | 36.84153
| TP50 | 1 | 7 | 2.6 | 8.988 | 3.262 | 36.29283
| TP51 | 2 | 3.8 | 5 | 9.722 | 1.472 | 15.14092
| TP52 | 0.7 | 8.5 | 1 | 8.332 | 2.4861 | 29.83797
| TP53 | 2.6 | 2.3 | 5.8 | 9.867 | 5.5758 | 56.50958
| TP54 | 5.3 | 0.7 | 2.4 | 7.728 | 5.5075 | 71.26682
| TP55 | 2.9 | 3.7 | 3.4 | 8.894 | 4.4746 | 50.31032
| TP56 | 4.6 | 3.1 | 0.6 | 7.223 | 0.7404 | 10.25059
| TP57 | 0.8 | 3.6 | 8 | 11.412 | 6.0622 | 53.12128
| TP58 | 3.1 | 1.6 | 5.8 | 9.769 | 3.6067 | 36.91985
| TP59 | 0.6 | 4.4 | 7.2 | 11.078 | 0.5476 | 4.943131
| TP60 | 0.9 | 1.7 | 10.5 | 12.452 | 2.1525 | 17.28638
| TP61 | 0.3 | 0.5 | 13.4 | 13.8 | 0.747 | 5.413043
| TP62 | 1.7 | 0.5 | 10.4 | 12.134 | 1.5125 | 12.46497
| TP15R | 2.7 | 1.4 | 6.9 | 10.325 | 2.453 | 23.75787
| TP40R | 2.5 | 1.1 | 8 | 10.984 | 3.9541 | 35.99873
6 | TP63 | 2.4 | 0.5 | 8.9 | 11.301 | 1.2445 | 11.0123
| TP64 | 1 | 0.5 | 11.9 | 12.967 | 2.0192 | 15.57184
| TP65 | 3.1 | 1 | 6.7 | 10.177 | 4.6316 | 45.51046
| TP66 | 3.8 | 1 | 5.2 | 9.344 | 5.7321 | 61.34525
| TP67 | 4.5 | 1.6 | 3 | 8.299 | 3.5347 | 42.59188
| TP68 | 5.2 | 1.6 | 1.5 | 7.466 | 2.8427 | 38.07527
| TP69 | 5.8 | 1 | 0.7 | 6.754 | 2.2015 | 32.5955
| TP70 | 5.2 | 1 | 2.2 | 7.678 | 1.518 | 19.77077
| TP71 | 0.4 | 2.4 | 11.3 | 13.334 | 1.4847 | 11.13469
| TP72 | 0.9 | 1.3 | 11.8 | 13.41 | 3.6903 | 27.51902
| TP73 | 0.7 | 4.8 | 7.1 | 11.387 | 5.6503 | 49.62062
| TP74 | 0.6 | 2.5 | 10.6 | 12.909 | 4.8845 | 37.83794
| TP75 | 0.4 | 1.6 | 12.5 | 13.878 | 3.5216 | 25.37541
| TP76 | 0.4 | 3.7 | 9.3 | 12.401 | 5.6865 | 45.85517
| TP77 | 0.4 | 3.8 | 9.2 | 12.382 | 4.1164 | 33.24503
| TP78 | 0.4 | 3.8 | 9.4 | 12.578 | 3.2133 | 25.54699
| TP79 | 0.3 | 4.6 | 8.3 | 12.041 | 7.6444 | 63.48642
| TP80 | 0.4 | 3.6 | 9.5 | 12.518 | 6.9433 | 55.46653
| TP81 | 0.4 | 1.8 | 12.1 | 13.644 | 4.2892 | 31.43653
| TP82 | 0.9 | 0.6 | 12.8 | 13.837 | 2.8945 | 20.91855
7 | TP83 | 3.9 | 0.7 | 6.2 | 10.178 | 3.1264 | 30.71723
| TP84 | 4.9 | 0.5 | 4.2 | 8.97 | 4.4112 | 49.17726
| TP85 | 5.2 | 0.6 | 3.6 | 8.734 | 2.8033 | 32.0964
| TP86 | 4 | 0.7 | 6 | 10.073 | 4.754 | 47.19547
| TP87 | 5.4 | 0.6 | 3.1 | 8.426 | 3.3416 | 39.6582
| TP88 | 4.6 | 0.9 | 4.5 | 9.307 | 1.9831 | 21.30762
| TP89 | 1.8 | 0.8 | 10.6 | 12.658 | 2.5387 | 20.05609
| TP90 | 2.9 | 0.9 | 7.9 | 11.092 | 3.5805 | 32.28002
| TP91 | 0.6 | 5 | 7.2 | 11.552 | 1.8228 | 15.77909
| TP92 | 0.7 | 1.5 | 11.8 | 13.386 | 3.2057 | 23.94815
| TP93 | 2.3 | 0.5 | 9.9 | 12.19 | 3.0583 | 25.0886
| TP94 | 2.1 | 0.7 | 10.2 | 12.46 | 3.9338 | 31.57143
| TP49R | 3.3 | 0.6 | 6.8 | 10.141 | 4.5523 | 44.89005
| TP58R | 3.1 | 1.6 | 5.8 | 9.769 | 4.378 | 44.81523

## Consolidated Data for all Batch
|  | Input Parameters | [5 empty] | Conversion |  |  |  | Incorporation |  |  | Molecular Weight | [7 empty] | Objectives
Batch | Sample | Styrene (mol %) | Myrcene (mol %) | DBI (mol %) | Temperature (deg C) | AIBN (mol %) | Time (min) | Myrcene Conversion | DBI Conversion | Styrene Conversion | Overall Conversion | Sty Incorporation (mol%) | Myr Incorporation (mol%) | DBI Incorporation (mol%) | Mn | Mw | Mz | Mp | PDI | MW 10% Low | MW 10% High | Asymmetry Factor | Tg (Deg C) | Negative Sty Incorporation (mol%)
1,2,3 | TP1 | 42.73802 | 20.02767 | 37.23431 | 78.20207 | 1.747083 | 464.7929 | 99.10233 | 79.61165 | 72.64957 | 80.55944 | 48.98959 | 16.90141 | 34.109 | 13523 | 23270 | 35694 | 20559 | 1.720772 | 4924 | 61576 | 1.302837 | -6.73 | -48.98959 | x | y
| TP2 | 35.4103 | 63.61481 | 0.9748868 | 72.70835 | 4.089131 | 128.9934 | 22.70302 | 51.85185 | 13.06873 | 19.36658 | 25.61639 | 73.13481 | 1.248799 | 4797 | 6534 | 8880 | 5329 | 1.362101 | 2202 | 15305 | 0.8377101 | -43.13 | -25.61639 | 0 | 0
| TP3 | 38.60701 | 31.17195 | 30.22105 | 66.87687 | 2.992601 | 91.99062 | 19.20768 | 12.71368 | 11.33845 | 14.00408 | 29.95133 | 37.51404 | 32.53463 | 17188 | 25585 | 36212 | 22248 | 1.488539 | 6980 | 62372 | 1.124496 | -17.33 | -29.95133 | 100 | 100
| TP4 | 70.54611 | 21.69996 | 7.753937 | 71.49471 | 0.6044808 | 147.9513 | 17.49175 | 18.08118 | 9.672831 | 12.02277 | 64 | 26.72 | 9.28 | 19075 | 32779 | 49704 | 29968 | 1.718427 | 6685 | 85315 | 1.433985 | 7.76 | -64
| TP5 | 32.48398 | 47.60626 | 19.90976 | 62.35326 | 4.337932 | 268.6935 | 30.55142 | 25.03477 | 12.48721 | 23.43647 | 23.03484 | 51.19493 | 25.77023 | 10715 | 17308 | 25805 | 16280 | 1.615306 | 4061 | 44265 | 1.388151 | -32.22 | -23.03484
| TP6 | 2.182698 | 47.8339 | 49.9834 | 60.88769 | 0.1928825 | 227.4049 | 7.621083 | 4.077906 | 41.53846 | 6.458869 | 0.9207891 | 52.61159 | 46.46762 | 64280 | 113998 | 175664 | 102814 | 1.77346 | 22201 | 301545 | 1.424524 | -42.53 | -0.9207891
| TP7 | 26.22741 | 3.214399 | 70.5582 | 73.61556 | 1.30843 | 298.86 | 100 | 52.71248 | 89.76684 | 63.75644 | 42.26096 | 1.479134 | 56.2599 | 13005 | 20490 | 30448 | 17271 | 1.575548 | 5025 | 52750 | 1.105745 | 12.76 | -42.26096
| TP8 | 46.49327 | 8.374224 | 45.13251 | 65.42452 | 3.355736 | 41.45222 | 21.77778 | 6.412104 | 9.292035 | 8.891883 | 58.35157 | 5.251641 | 36.39679 | 25143 | 37117 | 52887 | 30717 | 1.476236 | 10530 | 91579 | 0.9800457 | 13.64 | -58.35157
| TP9 | 27.8849 | 56.71202 | 15.40308 | 69.48534 | 0.9534658 | 351.2404 | 28.67925 | 38.0334 | 16.94915 | 27.1066 | 17.62115 | 58.37004 | 24.00881 | 12936 | 22012 | 34806 | 17860 | 1.701608 | 4753 | 60315 | 1.087731 | -38.71 | -17.62115
| TP10 | 27.25629 | 28.3351 | 44.40861 | 64.01913 | 2.527522 | 381.2358 | 57.54601 | 39.04762 | 34.62133 | 43.21282 | 19.40335 | 36.62382 | 43.97284 | 20491 | 32635 | 48599 | 27724 | 1.59265 | 7846 | 84084 | 1.137697 | -24.74 | -19.40335
| TP11 | 26.06064 | 39.62503 | 34.31434 | 78.69319 | 4.94434 | 438.3929 | 95.21576 | 88.45799 | 72.02166 | 87.75435 | 19.36108 | 42.8364 | 37.80252 | 7760 | 12031 | 17691 | 9821 | 1.550387 | 3062 | 30563 | 1.026591 | -30.65 | -19.36108
| TP12 | 7.098783 | 50.405 | 42.49621 | 75.71289 | 2.373225 | 198.2151 | 48.10849 | 41.83381 | 26.78571 | 43.62794 | 4.816376 | 52.70319 | 42.48043 | 12356 | 20523 | 31822 | 17743 | 1.660974 | 4606 | 54593 | 1.199941 | -41.71 | -4.816376
| TP13 | 10.60185 | 33.86874 | 55.52941 | 69.39126 | 0.05296608 | 82.47584 | 10.82589 | 7.786634 | 9.090909 | 8.88967 | 8.86918 | 43.39246 | 47.73836 | 47208 | 78583 | 114682 | 76836 | 1.664612 | 16572 | 195608 | 1.641582 | -32.17 | -8.86918
| TP15 | 35.8189 | 10.30607 | 53.87503 | 69.78815 | 4.931485 | 126.9982 | 75.15924 | 44.36451 | 54.28841 | 51.0023 | 50.06258 | 7.7597 | 42.17772 | 11445 | 16882 | 23430 | 16077 | 1.475055 | 4563 | 39997 | 1.381818 | 5.64 | -50.06258
| TP16 | 8.897587 | 79.6692 | 11.43321 | 62.63016 | 0.5542734 | 103.7672 | 2.207912 | 2.528736 | 3.821656 | 2.429011 | 5.954596 | 72.52698 | 21.51842 | 20375 | 31731 | 45542 | 28597 | 1.55735 | 7692 | 78098 | 1.307027 | -48.03 | -5.954596
| TP17 | 11.47786 | 34.96801 | 53.55413 | 69.19187 | 0.1837757 | 96.18152 | 11.0883 | 3.85514 | 8.955224 | 6.800518 | 10.11762 | 43.50575 | 46.37663 | 37131 | 58983 | 84007 | 57937 | 1.588511 | 13749 | 142692 | 1.595849 | -35.89 | -10.11762
| TP18 | 60.81574 | 29.07019 | 10.11407 | 62.44138 | 2.638215 | 93.77736 | 11.77215 | 13.0031 | 5.978261 | 8.296647 | 51.31495 | 34.5093 | 14.17575 | 12377 | 18265 | 25339 | 17877 | 1.475721 | 4918 | 43062 | 1.468064 | -7.84 | -51.31495
| TP19 | 46.29833 | 25.28283 | 28.41883 | 66.11488 | 1.397929 | 130.0149 | 23.52132 | 19.44729 | 12.55845 | 17.15089 | 40.52685 | 27.76089 | 31.71226 | 19589 | 29834 | 42253 | 26922 | 1.522998 | 7578 | 72519 | 1.27933 | -15.4 | -40.52685
| TP21 | 11.47674 | 34.96718 | 53.55607 | 69.19215 | 0.1836337 | 96.17399 | 8.840864 | 3.775744 | 5.263158 | 5.594406 | 9.217652 | 43.80689 | 46.97546 | 44067 | 69716 | 98994 | 68249 | 1.582046 | 16312 | 168550 | 1.583132 | -35.01 | -9.217652
| TP22 | 25.45469 | 38.28227 | 36.26304 | 65.94123 | 1.801659 | 168.9413 | 23.42105 | 17.75626 | 13.82429 | 18.8392 | 18.16943 | 45.51442 | 36.31615 | 17468 | 26321 | 37631 | 22783 | 1.506812 | 6927 | 64752 | 1.139809 | -32.59 | -18.16943
| TP23 | 8.982769 | 51.05871 | 39.95852 | 65.31244 | 1.895372 | 146.4088 | 20.0569 | 18.125 | 16.42336 | 18.88514 | 5.98265 | 53.58959 | 40.42776 | 16377 | 24354 | 34597 | 20723 | 1.487086 | 6612 | 59628 | 1.080877 | -44.99 | -5.98265
| TP24 | 29.06881 | 53.62425 | 17.30695 | 73.41141 | 1.579159 | 459.0569 | 55.65456 | 68.84058 | 33.65042 | 51.71809 | 21.21453 | 55.90029 | 22.88518 | 10863 | 16511 | 23635 | 15753 | 1.51993 | 4244 | 40512 | 1.388492 | -39.05 | -21.21453
| TP8R | 46.49327 | 8.374224 | 45.13251 | 65.42452 | 3.355736 | 41.45222 | 22.47706 | 8.211819 | 10.91603 | 10.56164 | 57.55396 | 6.47482 | 35.97122 | 16401 | 23735 | 32953 | 20856 | 1.447168 | 6836 | 56618 | 1.116907 | 5.61 | -57.55396
| TP36 | 33.33333 | 33.33333 | 33.33333 | 80 | 0.01 | 480 | 17.23404 | 11.74812 | 5.923695 | 11.53333 | 25.00781 | 39.57487 | 35.41732 | 56187 | 95959 | 145044 | 83174 | 1.707851 | 20005 | 249983 | 1.294872 | -24.21 | -25.00781
| TP7R | 26.22741 | 3.214399 | 70.5582 | 73.61556 | 1.30843 | 298.86 | 100 | 52.19512 | 81.96721 | 61.32404 | 43.05705 | 2.04521 | 54.89774 | 12442 | 19285 | 27453 | 17159 | 1.549992 | 4827 | 47196 | 1.253523 | 9.14 | -43.05705
| TP8R2 | 46.49327 | 8.374224 | 45.13251 | 65.42452 | 3.355736 | 41.45222 | 23.80952 | 6.562054 | 9.708029 | 9.324009 | 55.90496 | 8.106219 | 35.98882 | 18425 | 26756 | 37114 | 23894 | 1.452157 | 7589 | 63752 | 1.168697 | 6.19 | -55.90496
| TP19R | 46.29833 | 25.28283 | 28.41883 | 66.11488 | 1.397929 | 130.0149 | 22.01705 | 14.33121 | 11.65182 | 14.81481 | 39.72195 | 29.69215 | 30.5859 | 17648 | 27034 | 38345 | 24176 | 1.531845 | 6871 | 65766 | 1.257117 | -19.35 | -39.72195
4 | TP37 | 18.12317 | 19.26502 | 62.61181 | 67.44277 | 4.81596 | 235.3127 | 75.04132 | 40.37792 | 50.96899 | 48.81865 | 19.93024 | 26.50722 | 53.56253 | 12573 | 19741 | 28965 | 17209 | 1.570111 | 4844 | 49934 | 1.19002 | -23.22 | -19.93024
| TP38 | 25.14869 | 39.37081 | 35.4805 | 76.59507 | 2.810219 | 275.5267 | 78.08696 | 69.57649 | 50.9434 | 68.25189 | 19.9005 | 43.43284 | 36.66667 | 8443 | 14507 | 22631 | 12630 | 1.718228 | 3101 | 39036 | 1.24454 | -38.83 | -19.9005
| TP39 | 10.86318 | 17.70569 | 71.43113 | 79.85895 | 4.180993 | 61.41769 | 71.48515 | 31.81034 | 47.63314 | 39.8356 | 13.92031 | 27.4578 | 58.62189 | 9401 | 13609 | 19113 | 12078 | 1.447612 | 3931 | 32846 | 1.121993 | -27.69 | -13.92031
| TP40 | 39.45243 | 13.79182 | 46.75575 | 78.88989 | 3.259605 | 67.17073 | 65.10417 | 43.27759 | 42.29808 | 45.61688 | 41.27967 | 18.26625 | 40.45408 | 9118 | 15157 | 22514 | 14160 | 1.662316 | 3366 | 38703 | 1.428843 | -2.68 | -41.27967
| TP41 | 53.26989 | 37.9037 | 8.826407 | 63.3162 | 2.443876 | 468.9708 | 42.26244 | 56.08974 | 24.47353 | 33.77442 | 44.8682 | 42.62479 | 12.50701 | 9085 | 15285 | 23549 | 14154 | 1.682444 | 3301 | 40379 | 1.388681 | -24.9 | -44.8682
| TP42 | 21.18402 | 41.81147 | 37.00452 | 79.14345 | 4.480731 | 101.1795 | 68.07077 | 55.87302 | 43.45992 | 57.66308 | 18.31083 | 43.62554 | 38.06363 | 6543 | 10328 | 15390 | 8360 | 1.578481 | 2556 | 26586 | 1.024279 | -31.85 | -18.31083
| TP43 | 45.92124 | 15.96822 | 38.11054 | 64.99689 | 0.170739 | 420.9301 | 30.39014 | 17.17888 | 16.5088 | 18.86209 | 41.88482 | 22.6178 | 35.49738 | 31613 | 61729 | 111989 | 40567 | 1.952646 | 11169 | 191622 | 0.83076 | -0.87 | -41.88482
| TP44 | 43.57106 | 31.1981 | 25.23084 | 63.11795 | 3.676245 | 413.214 | 56 | 52.37543 | 33.05728 | 44.76367 | 35.1803 | 36.14776 | 28.67194 | 10966 | 18801 | 28497 | 17436 | 1.714481 | 3861 | 49013 | 1.458674 | -19.54 | -35.1803
| TP45 | 16.44603 | 51.07172 | 32.48225 | 74.02085 | 1.338144 | 309.9427 | 50.09671 | 48.65108 | 30.67729 | 46.50869 | 10.45342 | 53.18176 | 36.36482 | 13658 | 23263 | 35850 | 20184 | 1.703251 | 4888 | 61764 | 1.267944 | -43.1 | -10.45342
| TP46 | 21.2781 | 56.85351 | 21.86839 | 61.23197 | 2.891953 | 427.6563 | 26.82754 | 31.92182 | 16.08624 | 25.55217 | 14.11931 | 57.60678 | 28.27391 | 12404 | 20532 | 31452 | 18493 | 1.655272 | 4503 | 53730 | 1.324466 | -40.51 | -14.11931
| TP47 | 24.10944 | 33.56737 | 42.32319 | 71.55372 | 4.368782 | 124.1343 | 52.39726 | 35.96899 | 32.13296 | 39.99307 | 20.94241 | 37.69634 | 41.36126 | 10286 | 16478 | 24365 | 15450 | 1.601983 | 3891 | 41804 | 1.385339 | -29.2 | -20.94241
| TP48 | 42.0983 | 34.19578 | 23.70592 | 79.78168 | 3.24688 | 253.7181 | 86.03104 | 84.83548 | 59.77312 | 74.77248 | 40.71247 | 33.38422 | 25.90331 | 6739 | 11128 | 16974 | 9182 | 1.651284 | 2524 | 29222 | 1.11551 | -23.45 | -40.71247
5 | TP49 | 48.13748 | 5.723736 | 46.13879 | 73.84445 | 3.32249 | 320.7434 | 100 | 84.72906 | 90.73034 | 88.34335 | 56.37773 | 6.060606 | 37.56166 | 12094 | 19530 | 28874 | 17537 | 1.61485 | 4481 | 49592 | 1.312597 | 22.03 | -56.37773
| TP50 | 15.13947 | 67.42498 | 17.43555 | 68.20734 | 4.721279 | 284.7395 | 39.85317 | 50.56911 | 26.34989 | 39.9665 | 9.936654 | 64.81182 | 25.25152 | 6506 | 10170 | 15228 | 8244 | 1.563172 | 2560 | 26276 | 1.008893 | -46.52 | -9.936654
| TP51 | 29.13834 | 36.94205 | 33.91961 | 72.63426 | 1.062952 | 101.033 | 27.47036 | 22.88931 | 17.68083 | 22.92302 | 22.65006 | 41.56285 | 35.78709 | 17209 | 27387 | 40091 | 24153 | 1.591435 | 6438 | 68977 | 1.259992 | -28.06 | -22.65006
| TP52 | 10.85131 | 82.24717 | 6.901526 | 74.66291 | 1.177787 | 381.3599 | 29.34183 | 50.35211 | 16.86747 | 29.95624 | 6.589243 | 79.94399 | 13.46677 | 7940 | 13039 | 20046 | 11037 | 1.642191 | 2964 | 34544 | 1.152266 | -56.36 | -6.589243
| TP53 | 38.49998 | 22.23281 | 39.26721 | 71.37889 | 4.896687 | 254.9075 | 84.21851 | 64.69636 | 55.78475 | 65.66966 | 35.13395 | 27.49231 | 37.37374 | 8636 | 14181 | 21906 | 11516 | 1.64208 | 3237 | 37905 | 1.065258 | -14.22 | -35.13395
| TP54 | 76.77142 | 6.938258 | 16.29033 | 78.63733 | 4.924731 | 476.7143 | 100 | 100 | 97.53846 | 98.09912 | 84.74576 | 2.118644 | 13.13559 | 7080 | 11862 | 18040 | 10274 | 1.675424 | 2584 | 30967 | 1.251038 | 45.94 | -84.74576
| TP55 | 41.613 | 35.473 | 22.914 | 65.60943 | 3.328266 | 437.4132 | 62.20472 | 61.93265 | 37.31211 | 51.72031 | 32.42805 | 39.96757 | 27.60438 | 10205 | 17194 | 25973 | 16363 | 1.68486 | 3632 | 44515 | 1.504031 | -24.34 | -32.42805
| TP56 | 66.29151 | 29.48352 | 4.224966 | 63.29045 | 0.5684587 | 306.5136 | 20.16706 | 30.82192 | 12.63467 | 15.59815 | 55.36332 | 38.06228 | 6.574394 | 19658 | 31011 | 44585 | 27757 | 1.577526 | 7395 | 76714 | 1.301091 | -5.06 | -55.36332
| TP57 | 11.38442 | 34.66859 | 53.94699 | 74.38026 | 2.941242 | 236.8223 | 76.77678 | 51.14754 | 56.86275 | 59.77757 | 11.26919 | 40.82265 | 47.90816 | 12181 | 19232 | 28415 | 17117 | 1.578852 | 4648 | 48973 | 1.240143 | -31.78 | -11.26919
| TP58 | 45.5671 | 15.19988 | 39.23302 | 74.88685 | 4.28084 | 278.2288 | 99.38017 | 83.78171 | 83.89406 | 86.20365 | 46.64723 | 17.72595 | 35.62682 | 8349 | 13740 | 20978 | 12254 | 1.645706 | 3100 | 36159 | 1.270201 | 3.82 | -46.64723
| TP59 | 9.327477 | 42.1304 | 48.54212 | 62.41299 | 1.986793 | 64.08791 | 9.532062 | 8.0316 | 9.057971 | 8.714819 | 6.19195 | 48.86997 | 44.93808 | 22988 | 36332 | 54004 | 31583 | 1.580477 | 8803 | 92703 | 1.18643 | -37.23 | -6.19195
| TP60 | 12.86149 | 16.52166 | 70.61685 | 67.34149 | 0.9169995 | 239.219 | 43.69748 | 16.77078 | 29.2876 | 22.75204 | 16.22718 | 28.19473 | 55.57809 | 27903 | 44869 | 66321 | 39054 | 1.608035 | 10434 | 113623 | 1.235907 | -23.98 | -16.22718
| TP61 | 5 | 5 | 90 | 75 | 0.1 | 240 | 83.80282 | 11.31521 | 55.12821 | 16.98675 | 14.42221 | 11.03299 | 74.5448 | 24034 | 31506 | 40968 | 27466 | 1.310893 | 11133 | 69558 | 0.971829 | -4.89 | -14.42221
| TP62 | 25 | 5 | 70 | 75 | 0.1 | 240 | 57.97101 | 9.250243 | 25.31825 | 15.4881 | 37.9867 | 8.831909 | 53.18139 | 28755 | 47543 | 72025 | 40131 | 1.653382 | 10607 | 123842 | 1.180837 | 5.99 | -37.9867
| TP15R | 39.45243 | 13.79182 | 46.75575 | 78.88989 | 3.259605 | 67.17073 | 49.82206 | 44.24352 | 43.02214 | 44.34374 | 50.82592 | 6.734435 | 42.43964 | 11692 | 18534 | 27614 | 15750 | 1.585186 | 4486 | 47720 | 1.132943 | 4.77 | -50.82592
| TP40R | 35.8188977 | 10.30606915 | 53.87503315 | 69.78814675 | 4.931485061 | 126.9982419 | 67.75068 | 48.48281 | 47.35043 | 50.39709 | 40.98361 | 19.97951 | 39.03689 | 9339 | 14995 | 22236 | 14146 | 1.605632 | 3447 | 38095 | 1.425252 | -2.37 | -40.98361
6 | TP63 | 35 | 5 | 60 | 65 | 0.5 | 120 | 44.3662 | 4.430706 | 13.87337 | 9.439341 | 51.91434 | 5.191434 | 42.89422 | 34907 | 58040 | 89909 | 51405 | 1.662704 | 13037 | 153986 | 1.250489 | 20.84 | -51.91434
| TP64 | 15 | 5 | 80 | 70 | 1 | 150 | 65.40881 | 21.70309 | 52.39085 | 28.29387 | 32.81378 | 4.840033 | 62.34619 | 19866 | 29029 | 40915 | 24356 | 1.46124 | 8222 | 70786 | 1.017885 | 3.79 | -32.81378
| TP65 | 45 | 10 | 45 | 75 | 1.5 | 180 | 87.05882 | 49.58621 | 55.87583 | 55.49379 | 51.21639 | 8.706786 | 40.07682 | 14294 | 24758 | 38516 | 21095 | 1.732055 | 5123 | 66502 | 1.232626 | 12.97 | -51.21639
| TP66 | 55 | 10 | 35 | 80 | 2 | 210 | 95.10204 | 78.10488 | 72.92954 | 76.67797 | 55.4785 | 9.431345 | 35.09015 | 11921 | 19993 | 30234 | 18179 | 1.677124 | 4238 | 52098 | 1.383067 | 22.62 | -55.4785
| TP67 | 65 | 15 | 20 | 80 | 0.5 | 210 | 61.11111 | 53.02548 | 37.9803 | 44.17318 | 71.87781 | 6.469003 | 21.65319 | 17109 | 31459 | 49576 | 28157 | 1.83874 | 5689 | 85282 | 1.443159 | 13.73 | -71.87781
| TP68 | 75 | 15 | 10 | 75 | 1 | 180 | 45.38653 | 53.26797 | 31.47097 | 35.55704 | 76.48184 | 11.85468 | 11.66348 | 12132 | 21626 | 33086 | 20078 | 1.782559 | 4084 | 56665 | 1.534938 | 18.9 | -76.48184
| TP69 | 85 | 10 | 5 | 70 | 1.5 | 150 | 25.99278 | 47.13376 | 28.92352 | 29.56467 | 83.59457 | 10.44932 | 5.956113 | 11768 | 20740 | 31251 | 19633 | 1.762407 | 3988 | 53371 | 1.593833 | 34.91 | -83.59457
| TP70 | 75 | 10 | 15 | 65 | 2 | 120 | 25.92593 | 24.66887 | 18.10846 | 19.76314 | 76.70182 | 6.519655 | 16.77852 | 16118 | 28127 | 42170 | 26190 | 1.745068 | 5542 | 72107 | 1.533435 | 31.43 | -76.70182
| TP71 | 5.817141 | 23.13629 | 76.04657 | 73.90268 | 0.1971242 | 126.706 | 31.75287 | 6.900776 | 17.2043 | 12.66887 | 5.33796 | 35.80436 | 58.85768 | 36211 | 60224 | 90386 | 56831 | 1.663141 | 13190 | 154462 | 1.460819 | -31.32 | -5.33796
| TP72 | 12.8384 | 12.39139 | 79.77021 | 61.93194 | 1.326026 | 451.4848 | 57.30659 | 23.96462 | 50.38961 | 30.7358 | 20.81707 | 19.41192 | 59.77101 | 22253 | 36518 | 54867 | 31033 | 1.641037 | 8360 | 94657 | 1.176096 | -16.07 | -20.81707
| TP73 | 10.65427 | 46.19647 | 48.14926 | 61.16269 | 4.990838 | 471.6 | 57.02746 | 41.63956 | 41.41414 | 47.81901 | 7.275373 | 47.65369 | 45.07093 | 14627 | 23966 | 35879 | 21274 | 1.638477 | 5340 | 61669 | 1.298756 | -42.72 | -7.275373
| TP74 | 9.300917 | 24.52262 | 71.17646 | 62.44249 | 3.421079 | 393.9568 | 74.40225 | 34.12256 | 57.40741 | 45.26316 | 9.642039 | 34.39798 | 55.95999 | 17858 | 28882 | 42937 | 25425 | 1.617314 | 6663 | 74192 | 1.250475 | -36.25 | -9.642039
| TP75 | 5.62468 | 15.43254 | 83.94278 | 78.5538 | 2.30368 | 154.2801 | 83.08351 | 36.25513 | 59.88372 | 44.06627 | 7.830854 | 23.98199 | 68.18716 | 11483 | 16873 | 23713 | 15118 | 1.46939 | 4628 | 40676 | 1.196018 | -27.71 | -7.830854
| TP76 | 6.349995 | 35.91835 | 62.73165 | 66.29308 | 3.835561 | 321.8441 | 64.00394 | 41.63462 | 45.4023 | 48.77601 | 4.816376 | 41.56532 | 53.6183 | 14512 | 23473 | 35020 | 20350 | 1.617489 | 5406 | 60460 | 1.217348 | -39.84 | -4.816376
| TP77 | 5.94415 | 37.10533 | 61.95052 | 62.771 | 4.04635 | 255.2978 | 47.2332 | 30.22244 | 32.33533 | 35.63289 | 4.167318 | 43.80893 | 52.02375 | 15921 | 25753 | 38549 | 22510 | 1.617549 | 5929 | 66477 | 1.231978 | -40.76 | -4.167318
| TP78 | 5.230837 | 36.26026 | 63.5089 | 62.3996 | 4.530969 | 226.0672 | 44.17293 | 20.50251 | 31.54762 | 28.8951 | 4.299688 | 43.88907 | 51.81124 | 17908 | 28718 | 42120 | 26057 | 1.603641 | 6632 | 72367 | 1.339626 | -39.65 | -4.299688
| TP79 | 5.003777 | 43.98956 | 56.00667 | 70.45412 | 2.549919 | 477.0084 | 80.34119 | 56.92392 | 77.86885 | 66.79245 | 3.331806 | 46.30378 | 50.36442 | 15391 | 25286 | 38211 | 22111 | 1.642908 | 5630 | 65814 | 1.254143 | -38.26 | -3.331806
| TP80 | 6.487648 | 34.53167 | 63.98069 | 67.73694 | 4.423989 | 433.3962 | 88.39779 | 51.43722 | 74.40476 | 63.64529 | 5.231836 | 39.65731 | 55.11085 | 13128 | 20461 | 30199 | 17631 | 1.558577 | 5065 | 52189 | 1.149364 | -38.93 | -5.231836
| TP81 | 5.831153 | 17.86472 | 81.30413 | 75.39229 | 1.155123 | 436.9574 | 93.44609 | 44.3222 | 81.81818 | 53.56582 | 8.33073 | 23.70093 | 67.96834 | 15489 | 23861 | 35048 | 19499 | 1.540513 | 6096 | 60769 | 1.022885 | -25.71 | -8.33073
| TP82 | 13.44786 | 5.446358 | 86.10578 | 74.74093 | 0.1990346 | 316.8226 | 100 | 15.61584 | 47.66839 | 23.6818 | 25.69868 | 10.40797 | 63.89335 | 19136 | 28686 | 42353 | 22116 | 1.499059 | 7966 | 73729 | 0.8480385 | -1.94 | -25.69868
7 | TP83 | 56.4284 | 6.949995 | 41.6216 | 78.79617 | 1.589405 | 72.88349 | 100 | 33.54037 | 37.61468 | 39.11068 | 61.87162 | 5.413766 | 32.71462 | 15184 | 25974 | 39302 | 23089 | 1.710616 | 5440 | 67664 | 1.344475 | 15.65 | -61.87162
| TP84 | 71.54026 | 5.152876 | 28.30686 | 76.74227 | 3.284805 | 118.9623 | 100 | 75.80825 | 69.62025 | 72.42588 | 52.91005 | 24.20635 | 22.8836 | 9726 | 16895 | 25384 | 16463 | 1.737096 | 3349 | 43332 | 1.645478 | 25.91 | -52.91005
| TP85 | 75.42799 | 5.413338 | 24.15867 | 66.48888 | 2.242042 | 128.3133 | 100 | 33.06122 | 30.65502 | 34.19804 | 63.84677 | 14.52514 | 21.62809 | 17594 | 29812 | 44119 | 27921 | 1.694441 | 6151 | 75490 | 1.520945 | 11.34 | -63.84677
| TP86 | 57.90888 | 6.361678 | 40.72945 | 76.66119 | 3.627538 | 148.7357 | 100 | 70.97561 | 74.27912 | 74.304 | 51.28205 | 16.79487 | 31.92308 | 10712 | 17690 | 26033 | 16597 | 1.651419 | 3884 | 44538 | 1.471306 | 24.82 | -51.28205
| TP87 | 78.47067 | 5.778521 | 20.75081 | 64.46776 | 1.028714 | 161.5509 | 100 | 43.95425 | 32.57343 | 37.87979 | 66.28003 | 14.25021 | 19.46976 | 17987 | 31303 | 47146 | 28784 | 1.740312 | 6230 | 80645 | 1.485525 | 33.48 | -66.28003
| TP88 | 66.35837 | 8.368602 | 30.27303 | 64.0257 | 0.8397209 | 221.0161 | 41.58879 | 23.18993 | 20.2183 | 22.61404 | 47.6758 | 23.12277 | 29.20143 | 29612 | 49638 | 73707 | 45159 | 1.67628 | 10569 | 126158 | 1.413609 | 24.58 | -47.6758
| TP89 | 26.24843 | 7.377925 | 71.37365 | 79.93979 | 4.394749 | 313.2888 | 100 | 76.30041 | 100 | 83.25764 | 32.76003 | 22.19492 | 45.04505 | 10017 | 17007 | 24250 | 17263 | 1.697814 | 3340 | 40856 | 1.906694 | -0.78 | -32.76003
| TP90 | 42.27469 | 9.140925 | 53.58438 | 60.37135 | 1.180098 | 458.1411 | 74.43946 | 32.37754 | 40.57143 | 38.59705 | 43.5019 | 17.83578 | 38.66232 | 29436 | 51572 | 79133 | 45775 | 1.752004 | 10508 | 135851 | 1.352798 | 11.34 | -43.5019
| TP91 | 8.158884 | 48.64524 | 48.19588 | 79.7557 | 0.7277896 | 73.30422 | 25.98116 | 13.68491 | 15.80882 | 19.02102 | 9.614229 | 53.55126 | 36.83452 | 20265 | 33305 | 48614 | 30784 | 1.643474 | 7316 | 83164 | 1.445868 | -42.98 | -9.614229
| TP92 | 10.85451 | 14.82697 | 79.31852 | 78.09524 | 2.343185 | 461.6323 | 100 | 64.14162 | 100 | 72.48025 | 16.91332 | 26.17336 | 56.91332 | 12125 | 18436 | 25832 | 17205 | 1.520495 | 4600 | 43969 | 1.40591 | -16.86 | -16.91332
| TP93 | 33.14663 | 5.111835 | 66.74153 | 70.62249 | 0.09064168 | 190.4097 | 12.5 | 13.11315 | 24.42428 | 16.5631 | 41.81913 | 19.2368 | 38.94407 | 26557 | 44472 | 66606 | 38292 | 1.674587 | 9677 | 114333 | 1.257447 | -19.71 | -41.81913
| TP94 | 30.23066 | 6.350083 | 68.41926 | 61.59788 | 0.698513 | 406.7679 | 100 | 37.17254 | 62.5 | 47.35393 | 35.36693 | 24.40318 | 40.22989 | 23284 | 37205 | 54011 | 32185 | 1.597878 | 8860 | 92859 | 1.217418 | 6.22 | -35.36693
| TP49R | 48.13748 | 5.723736 | 46.13879 | 73.84445 | 3.32249 | 320.7434 | 100 | 78.153 | 87.76521 | 83.68842 | 59.79073 | 3.139013 | 37.07025 | 13666 | 22683 | 33757 | 20301 | 1.659813 | 4972 | 58672 | 1.325599 | 21.57 | -59.79073
| TP58R | 45.5671 | 15.19988 | 39.23302 | 74.88685 | 4.28084 | 278.2288 | 100 | 86.57829 | 81.85907 | 86.28183 | 45.61003 | 20.75257 | 33.6374 | 9959 | 16107 | 23519 | 15305 | 1.617331 | 3613 | 40283 | 1.49175 | 2.85 | -45.61003

## Pareto Front
Batch | Sample | Tg (Deg C) | Negative Sty Incorporation (mol%)
1,2,3 | TP1 | -6.73 | -48.98959 | Reference Line
| TP2 | -43.13 | -25.61639 | Tg | Styrene
| TP3 | -17.33 | -29.95133 | -60 | -50
| TP4 | 7.76 | -64 | 50 | -50
| TP5 | -32.22 | -23.03484
| TP6 | -42.53 | -0.9207891
| TP7 | 12.76 | -42.26096
| TP8 | 13.64 | -58.35157
| TP9 | -38.71 | -17.62115
| TP10 | -24.74 | -19.40335
| TP11 | -30.65 | -19.36108
| TP12 | -41.71 | -4.816376
| TP13 | -32.17 | -8.86918
| TP15 | 5.64 | -50.06258
| TP16 | -48.03 | -5.954596
| TP17 | -35.89 | -10.11762
| TP18 | -7.84 | -51.31495
| TP19 | -15.4 | -40.52685
| TP21 | -35.01 | -9.217652
| TP22 | -32.59 | -18.16943
| TP23 | -44.99 | -5.98265
| TP24 | -39.05 | -21.21453
| TP8R | 5.61 | -57.55396
| TP36 | -24.21 | -25.00781
| TP7R | 9.14 | -43.05705
| TP8R2 | 6.19 | -55.90496
| TP19R | -19.35 | -39.72195
4 | TP37 | -23.22 | -19.93024
| TP38 | -38.83 | -19.9005
| TP39 | -27.69 | -13.92031
| TP40 | -2.68 | -41.27967
| TP41 | -24.9 | -44.8682
| TP42 | -31.85 | -18.31083
| TP43 | -0.87 | -41.88482
| TP44 | -19.54 | -35.1803
| TP45 | -43.1 | -10.45342
| TP46 | -40.51 | -14.11931
| TP47 | -29.2 | -20.94241
| TP48 | -23.45 | -40.71247
5 | TP49 | 22.03 | -56.37773
| TP50 | -46.52 | -9.936654
| TP51 | -28.06 | -22.65006
| TP52 | -56.36 | -6.589243
| TP53 | -14.22 | -35.13395
| TP54 | 45.94 | -84.74576
| TP55 | -24.34 | -32.42805
| TP56 | -5.06 | -55.36332
| TP57 | -31.78 | -11.26919
| TP58 | 3.82 | -46.64723
| TP59 | -37.23 | -6.19195
| TP60 | -23.98 | -16.22718
| TP61 | -4.89 | -14.42221
| TP62 | 5.99 | -37.9867
| TP15R | 4.77 | -50.82592
| TP40R | -2.37 | -40.98361
6 | TP63 | 20.84 | -51.91434
| TP64 | 3.79 | -32.81378
| TP65 | 12.97 | -51.21639
| TP66 | 22.62 | -55.4785
| TP67 | 13.73 | -71.87781
| TP68 | 18.9 | -76.48184
| TP69 | 34.91 | -83.59457
| TP70 | 31.43 | -76.70182
| TP71 | -31.32 | -5.33796
| TP72 | -16.07 | -20.81707
| TP73 | -42.72 | -7.275373
| TP74 | -36.25 | -9.642039
| TP75 | -27.71 | -7.830854
| TP76 | -39.84 | -4.816376
| TP77 | -40.76 | -4.167318
| TP78 | -39.65 | -4.299688
| TP79 | -38.26 | -3.331806
| TP80 | -38.93 | -5.231836
| TP81 | -25.71 | -8.33073
| TP82 | -1.94 | -25.69868
7 | TP83 | 15.65 | -61.87162
| TP84 | 25.91 | -52.91005
| TP85 | 11.34 | -63.84677
| TP86 | 24.82 | -51.28205
| TP87 | 33.48 | -66.28003
| TP88 | 24.58 | -47.6758
| TP89 | -0.78 | -32.76003
| TP90 | 11.34 | -43.5019
| TP91 | -42.98 | -9.614229
| TP92 | -16.86 | -16.91332
| TP93 | -19.71 | -41.81913
| TP94 | 6.22 | -35.36693
| TP49R | 21.57 | -59.79073
| TP58R | 2.85 | -45.61003